{"text_format":"1","workbook":"xlsx","n_sheets":6,"sheets":["-- INSTRUCTIONS --","-- COVER SHEET --","Experiment Metadata","Results","-- TEST DATA -- ","Sample Test Data"],"not_rendered":{"charts":2,"images":5,"macros":1,"external_links":0,"defined_names":0,"comments":3,"pivot_tables":0},"unopened":[],"bounds":{"document_bytes":16777216,"sheet_cells":100000,"rows_first":2000,"rows_last":500,"rows_between":2000,"halvings":0,"cell_chars":16384,"cell_head_chars":4096},"cells_cut":0,"cells_raw":0,"read":"whole","date_system":"1900"}

{"sheet":"-- INSTRUCTIONS --","index":0,"n_rows":0,"n_cols":0,"rows_kept":0,"cut":false,"hidden":false,"merged":[]}

{"sheet":"-- COVER SHEET --","index":1,"n_rows":0,"n_cols":0,"rows_kept":0,"cut":false,"hidden":false,"merged":[]}

{"sheet":"Experiment Metadata","index":2,"n_rows":38,"n_cols":12,"rows_kept":38,"cut":false,"hidden":false,"merged":[[27,3,27,4],[31,6,31,9],[27,9,27,11],[8,7,8,11],[2,2,2,11],[4,2,4,11],[7,7,7,11],[3,2,3,11],[26,9,26,11],[9,3,9,4],[9,7,9,11],[18,2,18,3],[18,4,18,6],[18,9,18,10],[25,3,25,4],[26,3,26,4],[6,0,6,1],[1,0,1,1],[7,3,7,4],[8,3,8,4],[16,9,16,10],[16,2,16,3],[16,4,16,6],[25,9,25,11],[23,9,23,11],[24,3,24,4],[24,9,24,11],[14,2,14,3],[14,4,14,6],[14,9,14,10],[15,2,15,3],[15,4,15,6],[15,9,15,10],[23,3,23,4],[17,9,17,10],[17,2,17,3],[17,4,17,6]]}
[]
["EXPERIMENT:"]
[null,"Title *","Compression testing of homogenized Experimental Alloy 1 at room temperature"]
[null,"Description *","Compression testing of two homogenized Experimental Alloy 1 samples was performed at room temperature (RT) at 10-3 s-1 on cylindrical samples (10 mm in diameter and 12 mm in height). Given the low mechanical strength and strong basal texture, this alloy was not investigated further for this research program."]
[null,"Methods *","Mechanical testing was performed on an Instron 5582 universal testing system at room temperature and 10-3 s-1 strain-rate.  Strain was measured using a non-contact laser extensometer. All testing methods followed ASTM E9-09 for compression testing. For compression testing, samples were machined into cylindrical specimens measuring 10 mm in diameter and 12 mm in height."]
[]
["CONTRIBUTORS:"]
[null,"Last Name *","First Name *","Email Address *",null,"Institution *","Phone Number","Mailing Address"]
[null,"Manuel","Michele, V.","mmanuel@mse.ufl.edu",null,"University of Florida","352-846-3780","549 Gale Lemerand Dr 100 Rhines Hall Gainesville Florida 32601"]
[null,"Cuadrado-Castillo","Wesley","wcuadrado@ufl.edu",null,"University of Florida","787-239-7412","549 Gale Lemerand Dr 104 Rhines Hall Gainesville Florida 32601"]
[]
[null,"+Add Row"]
[]
[]
[null,"Name *","Supplier/Provider *",null,"Description *",null,null,"Date Received *","Material *","Condition",null,"Location"]
["SOURCE MATERIAL:","Experimental Alloy 1","POSCO",null,"Experimental Alloy 1 Mg-3Al-1Sn-0.3Zn-0.4Mn (wt.%)",null,null,"2018-02-22","Metal","Good",null,"Rhines B12"]
[]
[]
[]
[]
[null,"+Add Row"]
[]
[]
[null,"Name *","Source Material","Processing *",null,"Creation Date","Specimen Diameter*","Specimen Height*","Area *","Comments"]
["SPECIMENS:",null,"Name *",null,null,null,"mm","mm","m^2"]
[null,"Experimental Alloy 1 - Homgenized - Run 1","AT31-0.3Zn-0.4Mn","Homogenized at 420C for 12 hours",null,"2018-05-05",10,12,{"$f":"(PI()/4)*((G26/1000)^2)","v":7.8539816339744827E-5}]
[null,"Experimental Alloy 1 - Homgenized - Run 2","AT31-0.3Zn-0.4Mn","Homogenized at 420C for 12 hours",null,"2018-05-05",10,12,{"$f":"(PI()/4)*((G27/1000)^2)","v":7.8539816339744827E-5}]
[]
[null,"+Add Row"]
[]
[null,null,null,null,null,null,null,null,null,null,"TEST PARAMETERS"]
[null,"Name *","Specimen Name *","Type of Test *","Operator *","Test Date *","Instrument",null,null,null,"Property Name","Property Name"]
[null,null,null,null,null,null,"Name *","Type *","Location *","Last Calibration Date *","units","units"]
[null,"Experimental Alloy 1 - Homgenized - Run 1","AT31-0.3Zn-0.4Mn","Compression","Wesley Cuadrado ","2018-05-12","Instron",5582,"Rhines 131",2010,"Room Temperature","10-3"]
[null,"Experimental Alloy 1 - Homgenized - Run 2","AT31-0.3Zn-0.4Mn","Compression ","Wesley Cuadrado ","2018-05-12","Instron",5582,"Rhines 131",2010,"Room Temperature","10-3"]
["TESTS:"]
[]
[null,"+Add Row"]

{"sheet":"Results","index":3,"n_rows":2212,"n_cols":7,"rows_kept":2212,"cut":false,"hidden":false,"merged":[[2,1,2,9]]}
[]
["MAJOR CONCLUSIONS *:"]
[null,"Compression testing of two homogenized Experimental Alloy 1 samples were performed at room temperature (RT) at 10-3 s-1on cylindrical samples (10 mm in diameter and 12 mm in height). Given the low mechanical strength and strong basal texture, this alloy was not investigated further for this research program."]
[]
["RESULTS SUMMARY:"]
[null,"Field Name: *","True Strain ","True Stress","True Strain ","True Stress","+Add Column"]
[null,"Units: * ","mm/mm","M Pa","mm/mm","M Pa"]
[null,"Description: *","Experimental Alloy 1 - Homogenized - Run 1","Experimental Alloy 1 - Homogenized - Run 1","Experimental Alloy 1 - Homogenized - Run 2","Experimental Alloy 1 - Homogenized - Run 2"]
[null,"Valid Min:",{"$f":"MIN(C12:C1753)","v":0},{"$f":"MIN(D12:D1753)","v":0},{"$f":"MIN(E12:E2212)","v":0},{"$f":"MIN(F12:F2212)","v":0}]
[null,"Valid Max:",{"$f":"MAX(C13:C1754)","v":0.19910851511522557},{"$f":"MAX(D13:D1754)","v":290.55613708432264},{"$f":"MAX(E13:E1754)","v":0.16056780854863706},{"$f":"MAX(F13:F1754)","v":277.15405877458119}]
[null,"Missing Value:"]
[null,null,0,0,0,0]
[null,null,1.2596753955800493E-4,0.1257695542112989,1.0569294371570511E-4,0.177796568627451]
[null,null,2.6640821140722862E-4,0.2619885494780318,2.0494223319987578E-4,0.35562843137254907]
[null,null,4.0014289759187147E-4,0.40249921481076734,3.0969468670847086E-4,0.53349852941176468]
[null,null,5.3943084667945553E-4,0.53810373986061244,3.9468313177650497E-4,0.71139183006535955]
[null,null,6.7312902769219181E-4,0.69176140317029577,4.7966435442278396E-4,0.88931535947712437]
[null,null,8.0569540715857947E-4,0.87495381741209222,5.6785344659157383E-4,1.067272549019608]
[null,null,9.1930974674715282E-4,1.031894579517795,6.6613837467698219E-4,1.2452736928104575]
[null,null,1.0262290995858834E-3,1.2165997257744106,7.7635297179336736E-4,1.4233267973856212]
[null,null,1.1387048297248209E-3,1.3823899345504771,8.8563711941009595E-4,1.6014176470588237]
[null,null,1.2589619127892668E-3,1.5781376796983686,9.9582752854828773E-4,1.7795490196078432]
[null,null,1.3914506583982066E-3,1.7909640868252912,1.1050876950171396E-3,1.9577178104575164]
["PLOTS:",null,1.5317137298106723E-3,2.0224398400496697,1.2097459034376694E-3,2.1359156862745099]
[null,null,1.6652793190612488E-3,2.2523736292697589,1.2978706367108045E-3,2.3141125816993462]
[null,null,1.8110680558597084E-3,2.4986173773926486,1.3850697596345905E-3,2.4923385620915028]
[null,null,1.9445963406869364E-3,2.7228532344030505,1.4731790445745726E-3,2.6705980392156849]
[null,null,2.0569688300171259E-3,2.9266912354826848,1.5612805669524105E-3,2.8488888888888875]
[null,null,2.1637666207394691E-3,3.103427685133477,1.6704789727642749E-3,3.0272749999999986]
[null,null,2.2772267774360602E-3,3.2967948718473572,1.7805829385449897E-3,3.2057029411764693]
[null,null,2.3962348729077159E-3,3.5101104952748456,1.8897574008201969E-3,3.3841669934640515]
[null,null,2.5296850494823538E-3,3.7428557389770476,1.9998372271521243E-3,3.5626732026143775]
[null,null,2.6686767152098944E-3,4.0030896126849118,2.1044018394638909E-3,3.7411980392156838]
[null,null,2.8087607658693432E-3,4.2668140541656978,2.2025358713701712E-3,3.9197349673202586]
[null,null,2.94771365050447E-3,4.5353460204282898,2.2960752359209306E-3,4.0982880718954213]
[null,null,3.0810902573347267E-3,4.7828641333466857,2.3731010845501437E-3,4.276803921568626]
[null,null,3.2011139955070325E-3,5.0332537171887157,2.4602065027913753E-3,4.455392156862743]
[null,null,3.306678524145572E-3,5.2451010382390164,2.5647229903624992E-3,4.634092156862744]
[null,null,3.4133429391089601E-3,5.4501412605045934,2.67381188279201E-3,4.8128514705882335]
[null,null,3.5333268080883469E-3,5.6897857789367992,2.7838054391138606E-3,4.9916542483660127]
[null,null,3.658850076434616E-3,5.9491854647872469,2.8937868981836652E-3,5.1704962418300644]
[null,null,3.7987954979488256E-3,6.2337206412462569,2.9973417152018662E-3,5.3493431372549018]
[null,null,3.9376108920215576E-3,6.5334533502670809,3.1018020812930724E-3,5.5282320261437912]
[null,null,4.0775173104010713E-3,6.8035966834409942,3.1998382878834857E-3,5.7071215686274526]
[null,null,4.2096331795410157E-3,7.094568270044264,3.2877878268921679E-3,5.8859867647058826]
[null,null,4.3361815939139455E-3,7.3591895111048249,3.3702334952433808E-3,6.0648500000000016]
[null,null,4.4427362598880955E-3,7.5845749853064754,3.4627477628871514E-3,6.2438055555555554]
[null,null,4.5481698054995086E-3,7.8061896972489002,3.5616644421517492E-3,6.4228352941176468]
[null,null,4.6680175989455E-3,8.038486044264749,3.671560389116793E-3,6.6019728758169967]
[null,null,4.7945080224576116E-3,8.3128946706701576,3.7805286112522628E-3,6.7811434640522892]
[null,null,4.9331852746736298E-3,8.5978572490101826,3.8904005098852282E-3,6.9603593137254922]
[null,null,5.0729524848482583E-3,8.914684016570332,3.9993448893097024E-3,7.1396078431372558]
[null,null,5.2115911312029476E-3,9.182042358934126,4.1037006436631645E-3,7.3188617647058845]
[null,null,5.3513194375017035E-3,9.486184879972237,4.1915707278003542E-3,7.4980294117647084]
[null,null,5.476614727061806E-3,9.781073014065111,4.2730267217024323E-3,7.6771792483660164]
[null,null,5.5830479502927861E-3,10.006988444996059,4.3608819290560132E-3,7.8564084967320289]
[null,null,5.6894698466985185E-3,10.227947130540461,4.454219630417513E-3,8.0357132352941214]
[null,null,5.8014223257592144E-3,10.456540801292872,4.5631026055740339E-3,8.215179084967323]
[null,null,5.9277694746932884E-3,10.718441429473405,4.672888559669252E-3,8.5398125]
[null,null,6.0607492298296647E-3,11.035293434670086,4.7817477294009149E-3,9.5652435776337494]
[null,null,6.1992510064748626E-3,11.300596031743664,4.8915096832737905E-3,9.5995415942095583]
[null,null,6.3388413864869592E-3,11.591857707176324,4.9957723814674495E-3,10.592011676806848]
[null,null,6.470658856037247E-3,11.89114319540356,5.0936230951927255E-3,10.766503063754923]
[null,null,6.6035664422655713E-3,12.197313165533131,5.1814062416164841E-3,10.901468951071509]
[null,null,6.7220608108764512E-3,12.457338037491482,5.2636959434723962E-3,11.06148363739495]
[null,null,6.8217181006127968E-3,12.687899232240389,5.3505499497138852E-3,11.219707099191142]
[null,null,6.9346510241123441E-3,12.947455733052115,5.4547648006071396E-3,11.406633331882706]
[null,null,7.0531061698814223E-3,13.215701689988769,5.5635388938333171E-3,11.621865826714554]
[null,null,7.1925774191056412E-3,13.513096374417371,5.6732150750185319E-3,11.81188221671329]
[null,null,7.3320292188133367E-3,13.83324802513518,5.7828792286583721E-3,12.00482679402208]
[null,null,7.4703550449635812E-3,14.154246044511947,5.8861353134347615E-3,12.219044835368623]
[null,null,7.603129839191679E-3,14.473905410688305,5.990294366229618E-3,12.41946166889567]
[null,null,7.7347807697059042E-3,14.757585088887112,6.0825665692938935E-3,12.584982819974925]
[null,null,7.8542472854854165E-3,15.039870867534891,6.1647821513855627E-3,12.733887452810668]
[null,null,7.9604277636405648E-3,15.269471576505333,6.2524713225598268E-3,12.893522751562969]
[null,null,8.0721263059801082E-3,15.522789908146398,6.3447193382653528E-3,13.068717992513559]
[null,null,8.1849181134336663E-3,15.784846495752362,6.4488306388192085E-3,13.276921487107636]
[null,null,8.3164924782934985E-3,16.128866939386519,6.558409772870072E-3,13.469624389722412]
[null,null,8.4557876449763442E-3,16.454699424312569,6.6670638908539791E-3,13.685969207618463]
[null,null,8.5950634112183042E-3,16.786762801498423,6.7766191150130193E-3,13.889700024564492]
[null,null,8.7265838260838537E-3,17.10946547847032,6.8797726463557104E-3,14.092402432108345]
[null,null,8.86582188471155E-3,17.426808263463382,6.9838282596110732E-3,14.275160043289922]
[null,null,8.9774193472557402E-3,17.747728955932114,7.0714456418604988E-3,14.437082593359158]
[null,null,9.0901090970270607E-3,17.987754013424858,7.1526673996625094E-3,14.586083852764665]
[null,null,9.1961584387919293E-3,18.217852547240206,7.2457448976970618E-3,14.779416954586861]
[null,null,9.3143460158687172E-3,18.530749239331005,7.3433757082335162E-3,14.963641612690754]
[null,null,9.4468762163822557E-3,18.867870912036036,7.4473830946764786E-3,15.174381960067555]
[null,null,9.5849098338607122E-3,19.21091423562882,7.556852868812719E-3,15.386358288756288]
[null,null,9.7174041837225222E-3,19.525904884416601,7.6653985618673221E-3,15.58101487183176]
[null,null,9.8565043603610503E-3,19.851808446968498,7.7748444738070651E-3,15.791633698309985]
[null,null,9.9878589854745688E-3,20.200301598130721,7.8833665086742218E-3,15.987816525516697]
[null,null,1.0113678328929785E-2,20.538910772337417,7.9709051146230753E-3,16.180371210470049]
[null,null,1.0218515690412907E-2,20.791834574143657,8.0529655987167121E-3,16.33670312029566]
[null,null,1.0324445439226861E-2,21.062008563688291,8.139577693739573E-3,16.506401501887005]
[null,null,1.0443602995446187E-2,21.334169061168254,8.2325633822151797E-3,16.707361423793888]
[null,null,1.0574880530132362E-2,21.668324447190788,8.3364783324797291E-3,16.888582037369595]
[null,null,1.0713861491067589E-2,22.039190867329907,8.4449394381144668E-3,17.12489290543526]
[null,null,1.0845103554006055E-2,22.362899928859449,8.5543000704009428E-3,17.337945266988392]
[null,null,1.0984046966768125E-2,22.716847962520681,8.6627375547027492E-3,17.553318900232757]
[null,null,1.1115253577123379E-2,23.067394459579646,8.7720743723450449E-3,17.764651384315258]
[null,null,1.1240931161368742E-2,23.388298009607649,8.8704672881345353E-3,17.982137373436174]
[null,null,1.1353366139347279E-2,23.693681806564413,8.9515430635114784E-3,18.143303130050775]
[null,null,1.1458073622556131E-2,23.954590190864057,9.0389882167829158E-3,18.306771074164828]
[null,null,1.1570484190149574E-2,24.253453326813524,9.1264257240683405E-3,18.49192515301683]
[null,null,1.1696104578724182E-2,24.594605095925679,9.2238731036988972E-3,18.673898279636958]
[null,null,1.1833828097326044E-2,24.961339613461647,9.3276850984484044E-3,18.892776591770026]
[null,null,1.1966024832699802E-2,25.325771709830455,9.4415016545097222E-3,19.116123166756335]
[null,null,1.210371118450989E-2,25.690659768832187,9.5562156344457978E-3,19.343755510431833]
[null,null,1.2242479844161356E-2,26.042134737630359,9.6599931355767915E-3,19.567149547314923]
[null,null,1.2366914725511269E-2,26.381423942041863,9.7628496803700646E-3,19.77768185993374]
[null,null,1.247922318190562E-2,26.701613503698578,9.8556845572257482E-3,19.962253519293697]
[null,null,1.2584913737672008E-2,26.972825866380209,9.9366804979173964E-3,20.128971910574087]
[null,null,1.2696096952863846E-2,27.272227713323673,1.0024039551874364E-2,20.306780249852931]
[null,null,1.2814972260511173E-2,27.589459670794511,1.0111390974893652E-2,20.501379247154627]
[null,null,1.2953642261349806E-2,27.992459028036638,1.0214201103328591E-2,20.719250157188505]
[null,null,1.3091192708192988E-2,28.361719771668053,1.0323368429656171E-2,20.959105336887497]
[null,null,1.3229824413485856E-2,28.738830283132295,1.0432523839779682E-2,21.174736917969899]
[null,null,1.3367336879207556E-2,29.112411856274385,1.0540757856381556E-2,21.398769652101198]
[null,null,1.3499331058455837E-2,29.462193405453927,1.064988954114649E-2,21.622356467933972]
[null,null,1.3611512414032287E-2,29.763121914715494,1.0752644324222021E-2,21.819758038939803]
[null,null,1.3715983731527137E-2,30.067350305153063,1.0839932128534506E-2,22.014276270460496]
[null,null,1.3821543661075845E-2,30.365880306788409,1.0921757525910578E-2,22.18271440245346]
[null,null,1.3939185869476862E-2,30.695526132958538,1.1013575833000229E-2,22.377207764855449]
[null,null,1.4077700074000074E-2,31.09828702028739,1.1106294676808135E-2,22.578087497009541]
[null,null,1.420960052891806E-2,31.455970887014665,1.1209911447547707E-2,22.807129830820767]
[null,null,1.4346978338441637E-2,31.819484248281103,1.1318061361610399E-2,23.033418413793033]
[null,null,1.448543607334056E-2,32.22766552024099,1.1427108255517588E-2,23.26224783575088]
[null,null,1.4616184111619603E-2,32.545147758551572,1.1535234683584687E-2,23.495345951818777]
[null,null,1.4734831400832834E-2,32.889645603442027,1.1644257899277808E-2,23.703300460543712]
[null,null,1.4840283841330831E-2,33.190300155746563,1.173691828811803E-2,23.906051887833936]
[null,null,1.4944626872985995E-2,33.502040152366924,1.1823211909029343E-2,24.094575771153817]
[null,null,1.5063235202065508E-2,33.826172294098676,1.1910406319922818E-2,24.259180450464438]
[null,null,1.5193907720997026E-2,34.205351694705648,1.1997593128613865E-2,24.451925336145511]
[null,null,1.5332248249722505E-2,34.594390193845399,1.2100209529075003E-2,24.645863887735576]
[null,null,1.5470569642993055E-2,34.95641098099135,1.2209171170145023E-2,24.911086137598069]
[null,null,1.5607774344390186E-2,35.352814963069477,1.2317213074166444E-2,25.131581886064112]
[null,null,1.5739473149414044E-2,35.70564121027332,1.2420704455877918E-2,25.370255381755165]
[null,null,1.5856889957819847E-2,36.088197343040818,1.2523277449587721E-2,25.593929660504099]
[null,null,1.5968807165536579E-2,36.39940199542125,1.2626747508712507E-2,25.833303209292506]
[null,null,1.6074129567379566E-2,36.679277425094924,1.2719316908602188E-2,26.015380287093933]
[null,null,1.6191507090376825E-2,37.01732546461291,1.2800081247832822E-2,26.182824402637014]
[null,null,1.6316548359642802E-2,37.386298753915284,1.2887190526477859E-2,26.364163702133659]
[null,null,1.6453637045818582E-2,37.778526724778459,1.2979735821568333E-2,26.568662377370668]
[null,null,1.6585224506162285E-2,38.149201637740589,1.3082251492720747E-2,26.801414627264691]
[null,null,1.6723372706508196E-2,38.558081787868957,1.3196548610924926E-2,27.038548359141782]
[null,null,1.685382848519909E-2,38.932016927484028,1.329904205891695E-2,27.275341437783347]
[null,null,1.6978786969549492E-2,39.294376205039434,1.3407873158599284E-2,27.502283468002624]
[null,null,1.7089482758454941E-2,39.593724234674092,1.3516692415362444E-2,27.734258331961026]
[null,null,1.7194687200371084E-2,39.885235977324108,1.3613712933464644E-2,27.957498142884845]
[null,null,1.7306454794021649E-2,40.198943864921539,1.370075136914874E-2,28.136358901620284]
[null,null,1.7430261171961361E-2,40.549747182154213,1.3782343022911699E-2,28.325938339967919]
[null,null,1.7568292689376833E-2,40.944078411980584,1.3873899063204071E-2,28.517874526835914]
[null,null,1.770520989466149E-2,41.329260981046929,1.3971791298433938E-2,28.741494903741298]
[null,null,1.7843203468322726E-2,41.695511029484848,1.4079642943616015E-2,28.986852271088598]
[null,null,1.7974608218136425E-2,42.065677945469758,1.41883891274117E-2,29.233033611675026]
[null,null,1.8098331907165189E-2,42.418875798902803,1.4297123486760965E-2,29.450791197213391]
[null,null,1.8216566791848784E-2,42.747473624890013,1.439950420086056E-2,29.693561028239767]
[null,null,1.8313990589275655E-2,43.010829483230893,1.4502780318712575E-2,29.933269771780942]
[null,null,1.8425633158046184E-2,43.310564054604505,1.4594270425389504E-2,30.122940749172912]
[null,null,1.8550395398587848E-2,43.644795066156107,1.4681223560421787E-2,30.301531098937581]
[null,null,1.8687178212314168E-2,44.01716570599114,1.4762735258301388E-2,30.495250596926834]
[null,null,1.8825036356502244E-2,44.387955962083886,1.48542015858517E-2,30.700204266032234]
[null,null,1.8961781611791736E-2,44.763694928015624,1.4957430757420686E-2,30.950842265860786]
[null,null,1.909303946694238E-2,45.112552398006109,1.5066081532207497E-2,31.186097725155452]
[null,null,1.9217718473346575E-2,45.446046612354223,1.5173815227292334E-2,31.424315813467324]
[null,null,1.9334727610581578E-2,45.752433197411818,1.5277011412383761E-2,31.662048670984785]
[null,null,1.9439696120125034E-2,46.042325241510582,1.5384722386833301E-2,31.903395445334667]
[null,null,1.9543560362001267E-2,46.322383092147284,1.5487896810528319E-2,32.135551561182268]
[null,null,1.9668183214058124E-2,46.627236264923333,1.5574772280027191E-2,32.319812809991802]
[null,null,1.9799348387269371E-2,46.992476841217211,1.56607353675303E-2,32.502932092170312]
[null,null,1.9935960483991187E-2,47.359282587965893,1.5747595823547979E-2,32.699045150207006]
[null,null,2.0067090541155252E-2,47.706185617541223,1.5839876792020809E-2,32.912047459579533]
[null,null,2.0203666068453269E-2,48.065826599067158,1.5947527160013193E-2,33.181767477944526]
[null,null,2.0334761028367711E-2,48.388844493831868,1.6056070419131017E-2,33.42212701048004]
[null,null,2.0459285323874019E-2,48.702438537812142,1.6163697517567716E-2,33.66538326892249]
[null,null,2.0563043726349858E-2,48.958427380796209,1.6272217316659274E-2,33.896533652568422]
[null,null,2.066788338728949E-2,49.22522060569959,1.6375300218914111E-2,34.131802097742266]
[null,null,2.0778171583561374E-2,49.505920983969133,1.6472043802833024E-2,34.352406046883559]
[null,null,2.0915741788255816E-2,49.830394196878892,1.6553409664474508E-2,34.542689336314666]
[null,null,2.1053293069992023E-2,50.191940936961579,1.6633864951040529E-2,34.714034997651304]
[null,null,2.1189733981738141E-2,50.497024008700294,1.6726064173739851E-2,34.930376072333146]
[null,null,2.1320699745291966E-2,50.810058204481706,1.682367761554986E-2,35.160515394627289]
[null,null,2.1457104179193186E-2,51.124145798774691,1.6936644241261893E-2,35.442250528735244]
[null,null,2.1574942629361164E-2,51.406054508106394,1.7045080197285435E-2,35.688677443662769]
[null,null,2.1679676262372188E-2,51.642658763266368,1.7152600909808469E-2,35.935668271155471]
[null,null,2.1783308122825935E-2,51.871628692245835,1.7255593104175394E-2,36.173246169439814]
[null,null,2.1894564060680861E-2,52.143840905653832,1.7353154873047689E-2,36.419564820592356]
[null,null,2.2024347012509118E-2,52.464187573801475,1.7444384581839754E-2,36.613980563304892]
[null,null,2.2161745899139908E-2,52.787569630588777,1.7525671369800887E-2,36.805074085944817]
[null,null,2.2299125909910358E-2,53.077661046718269,1.761778840907989E-2,37.00616174048421]
[null,null,2.2435396956503002E-2,53.38558086071103,1.770899397972648E-2,37.235792122725201]
[null,null,2.2566199693082684E-2,53.676825340943687,1.7811928888837435E-2,37.491954428934918]
[null,null,2.2682817705466426E-2,53.960811354248349,1.7924783936579685E-2,37.752750642746278]
[null,null,2.2793973618094498E-2,54.193921273311581,1.8027696636910274E-2,38.001173229004102]
[null,null,2.289857966202212E-2,54.405198314700883,1.8141429932455048E-2,38.253126471920382]
[null,null,2.30151589216143E-2,54.656157403350193,1.824341783930488E-2,38.482592508726007]
[null,null,2.3139349910083613E-2,54.944149765716645,1.834088328652738E-2,38.697991155664198]
[null,null,2.3275506514352198E-2,55.244879408932569,1.8426608929330367E-2,38.879072354274257]
[null,null,2.3406199415626508E-2,55.530596219414448,1.8507815917868108E-2,39.070857441016351]
[null,null,2.3543408581414141E-2,55.81674069250915,1.8594429437570857E-2,39.276337033738741]
[null,null,2.36729777315073E-2,56.092625735460956,1.8690958583358359E-2,39.507918521403212]
[null,null,2.3803618699829929E-2,56.359564558817802,1.879920448568002E-2,39.766733339660227]
[null,null,2.3913561622147323E-2,56.558235392963731,1.8902027240987593E-2,40.02436065559214]
[null,null,2.4011520379411976E-2,56.753761967767716,1.9009348489209741E-2,40.275009400817915]
[null,null,2.4129058222923796E-2,56.98240470555502,1.9117559934479084E-2,40.539580396091651]
[null,null,2.4245494130801036E-2,57.258591235597031,1.9224858055196914E-2,40.758727651249849]
[null,null,2.4376060331314182E-2,57.561309228938782,1.9311409494303822E-2,40.954775991601487]
[null,null,2.4512048664812668E-2,57.829433426340401,1.9397953442907425E-2,41.150619180180747]
[null,null,2.4649106192204964E-2,58.103931604674841,1.9483588519447578E-2,41.340040525608984]
[null,null,2.4786144937405441E-2,58.395389121370741,1.957011756892606E-2,41.552416384669172]
[null,null,2.4915553177628589E-2,58.652301385028501,1.9678268352854186E-2,41.813025300188897]
[null,null,2.5019937538336666E-2,58.850906592827357,1.9785506330701096E-2,42.0644772580495]
[null,null,2.5123223836631278E-2,59.051963645138187,1.9893633823933492E-2,42.314993281603414]
[null,null,2.523410882943939E-2,59.275211548335072,2.0000848710147484E-2,42.576638009469541]
[null,null,2.5358024566896575E-2,59.529277858637222,2.0103547989631002E-2,42.809001143852804]
[null,null,2.5487358827124638E-2,59.775378542777524,2.0200832315761592E-2,43.036747585277361]
[null,null,2.562428275522953E-2,60.056637046324461,2.0291802613121527E-2,43.227864624749536]
[null,null,2.5760101462455099E-2,60.325030086131619,2.0372858282199542E-2,43.401949585313261]
[null,null,2.5896988053215091E-2,60.577093720799553,2.0459310421538555E-2,43.592847369085952]
[null,null,2.6027338816440378E-2,60.842183736806867,2.0555659728370822E-2,43.815297105810878]
[null,null,2.6137037541492759E-2,61.029969466396977,2.0663703983402646E-2,44.088392048019017]
[null,null,2.6241294482818985E-2,61.215998930180668,2.0770836342834324E-2,44.346109781549401]
[null,null,2.6350969741005096E-2,61.419829197573009,2.0878857353025727E-2,44.598576716181398]
[null,null,2.6474747167634979E-2,61.656278951142788,2.098146650585226E-2,44.843418950805173]
[null,null,2.6605022646174439E-2,61.915576843739437,2.1083165188942005E-2,45.076646634357459]
[null,null,2.6734195737753839E-2,62.180525594090959,2.1180354264966412E-2,45.315244148704068]
[null,null,2.6864437423091636E-2,62.413581816092197,2.1265836847942116E-2,45.502763453398863]
[null,null,2.7000087809930386E-2,62.684516681496987,2.1346813607656268E-2,45.692663037678777]
[null,null,2.7130294871894278E-2,62.906117616049571,2.1438579342395341E-2,45.89724557249869]
[null,null,2.7253975879205899E-2,63.115519698438739,2.1534834348067289E-2,46.133832286943395]
[null,null,2.7357031701381557E-2,63.292669354398406,2.1642772866392226E-2,46.398327101722074]
[null,null,2.7461161534021988E-2,63.482936724484787,2.1750699735250623E-2,46.650783613413886]
[null,null,2.7577210133570285E-2,63.692112845690687,2.1857715711758957E-2,46.888078419056477]
[null,null,2.770083588171772E-2,63.940973759858409,2.1960224479045779E-2,47.128732716028019]
[null,null,2.7837457087710064E-2,64.192669444258144,2.2061823677488563E-2,47.367475686684315]
[null,null,2.7972975557187578E-2,64.437338481261833,2.2153523825261985E-2,47.583158482771687]
[null,null,2.8109559590726311E-2,64.675557028222286,2.2239822165870334E-2,47.752212313489999]
[null,null,2.823853849526731E-2,64.91255877065781,2.2319821267046798E-2,47.956208263534791]
[null,null,2.836208251827791E-2,65.114981846518432,2.2411497760539061E-2,48.169519370958156]
[null,null,2.8466107753159831E-2,65.273925273199083,2.2518443048240765E-2,48.429396325979233]
[null,null,2.8569038740190959E-2,65.465487741230532,2.2626275455218392E-2,48.694852842646128]
[null,null,2.8686042152924005E-2,65.673805996876894,2.2734096235621951E-2,48.936304512591171]
[null,null,2.8808447736938036E-2,65.920325355981646,2.2841007030344862E-2,49.188186056874635]
[null,null,2.8951415819557014E-2,66.169179477060553,2.2938025421694378E-2,49.421625144161396]
[null,null,2.9081369069058612E-2,66.384387853347675,2.3039525329937614E-2,49.665903332060779]
[null,null,2.9216719081690382E-2,66.624223927893297,2.31257472472431E-2,49.862807148042002]
[null,null,2.9346637860982988E-2,66.823241335937212,2.3206573543493852E-2,50.030024967352297]
[null,null,2.9462467872451856E-2,67.038844383133764,2.3291883102751237E-2,50.261785701030107]
[null,null,2.9572872777139606E-2,67.205466958576224,2.3394244968196913E-2,50.497343167677357]
[null,null,2.9676772142039884E-2,67.372832955840607,2.3501982981773886E-2,50.772107781965616]
[null,null,2.9786071280362845E-2,67.584004128868514,2.3608811717009653E-2,51.024576140434284]
[null,null,2.9915916115967098E-2,67.805227446695071,2.3716526617316065E-2,51.247009463549325]
[null,null,3.0051153227400335E-2,68.045000207360133,2.3812562619222634E-2,51.489032202867669]
[null,null,3.0180963650277746E-2,68.255502212871306,2.3920255575938024E-2,51.723781811899222]
[null,null,3.0310757224596366E-2,68.469368267859195,2.4011785471280963E-2,51.942491843482642]
[null,null,3.0445940953007251E-2,68.70162586780468,2.4091642948159225E-2,52.114962685156435]
[null,null,3.0575700141761798E-2,68.904159647339355,2.4177774201476005E-2,52.293963100851528]
[null,null,3.0684901077538507E-2,69.06147204991818,2.4269280530279037E-2,52.539561078746644]
[null,null,3.0788684973614377E-2,69.21809990034356,2.4370645412995648E-2,52.795801305446616]
[null,null,3.0898943562545935E-2,69.407482354174917,2.4483659627792656E-2,53.062642437047991]
[null,null,3.1014593920299181E-2,69.625577666314229,2.4590383548805328E-2,53.2943577149451]
[null,null,3.1150763176733549E-2,69.885419640594137,2.4692612590371414E-2,53.55595642727269]
[null,null,3.1285833405353472E-2,70.097251347473218,2.4800210818691184E-2,53.784516757635515]
[null,null,3.1421965734831185E-2,70.298674197196704,2.490152190073092E-2,54.022584852452738]
[null,null,3.155807953481999E-2,70.511533811132665,2.4987583429398118E-2,54.201349123630649]
[null,null,3.168661444761757E-2,70.730036419684765,2.5067363022627139E-2,54.379327480906824]
[null,null,3.179677408199906E-2,70.867078391682597,2.5153410280551496E-2,54.585827004602763]
[null,null,3.1892883850226976E-2,70.999437657804435,2.524482738009378E-2,54.822689084962668]
[null,null,3.200302076564094E-2,71.176763934530356,2.5351470101537942E-2,55.092886394588234]
[null,null,3.2119623103218087E-2,71.371511779328458,2.5458997465115516E-2,55.366072743069644]
[null,null,3.2248085862958402E-2,71.621528879663828,2.5566513267802054E-2,55.607687608700878]
[null,null,3.2390563066846685E-2,71.856116505461813,2.5673121691133168E-2,55.863094979549373]
[null,null,3.2518991027840866E-2,72.049997445005104,2.5775240110966102E-2,56.103678550508484]
[null,null,3.2654955599567791E-2,72.262222584380467,2.5865704736448229E-2,56.305855731806581]
[null,null,3.2784428483271559E-2,72.454595685565579,2.5951683329622909E-2,56.480415398556438]
[null,null,3.2893388503143169E-2,72.610600606052671,2.6032281547550315E-2,56.663887993050515]
[null,null,3.2996943458555972E-2,72.75829756064681,2.6122722923914762E-2,56.882049487373813]
[null,null,3.3105880326513015E-2,72.919170036566427,2.622479544384269E-2,57.150012632885051]
[null,null,3.3222354146457564E-2,73.104810343183971,2.6332228947083879E-2,57.417068778632249]
[null,null,3.3351753593024315E-2,73.352976763119457,2.6433384945385174E-2,57.668812044476482]
[null,null,3.3486526880300273E-2,73.56529794700468,2.6546166294691826E-2,57.930020970856042]
[null,null,3.3615892149786782E-2,73.759758425902916,2.664730065535607E-2,58.182004827630095]
[null,null,3.3750629845340073E-2,73.96394646264072,2.6749319647085341E-2,58.408467493292719]
[null,null,3.3886427072267515E-2,74.16970227689194,2.6835222305109541E-2,58.589103105932786]
[null,null,3.4002810019710838E-2,74.325301206383145,2.692022288003295E-2,58.764990907516712]
[null,null,3.4105172712370062E-2,74.452809999229927,2.7006110858900229E-2,58.964825215007139]
[null,null,3.4208602264008875E-2,74.597499391993068,2.7097358754447132E-2,59.191834180436878]
[null,null,3.4324947723974035E-2,74.777441662988821,2.7198437388790707E-2,59.448456615501271]
[null,null,3.4446665058773293E-2,74.996497575933731,2.730576634678334E-2,59.709176576042211]
[null,null,3.4588829381583641E-2,75.232897508587229,2.7406823918831542E-2,59.948884221419348]
[null,null,3.4716975351864215E-2,75.422686417468455,2.7519495541976465E-2,60.220872324428598]
[null,null,3.4846181552218983E-2,75.641209936485879,2.7620531518470107E-2,60.467415423350687]
[null,null,3.4980753594488219E-2,75.836979328254259,2.771708733674844E-2,60.686140198778347]
[null,null,3.5103467509754308E-2,75.995845923935903,2.780290690473531E-2,60.866415256549693]
[null,null,3.5213251407795548E-2,76.13490582658639,2.7882462217396011E-2,61.051524735248691]
[null,null,3.5315490277703879E-2,76.264424446356912,2.7973630186397699E-2,61.272141671313001]
[null,null,3.5418794728926409E-2,76.432866271908281,2.8070151918608784E-2,61.515103656913787]
[null,null,3.5547910287530508E-2,76.626987335660075,2.8176493780987424E-2,61.77574487415837]
[null,null,3.5682387936203229E-2,76.855194510378098,2.8283717822149716E-2,62.036245204684683]
[null,null,3.5811469467504492E-2,77.045657537240658,2.8390036977164548E-2,62.288060019500115]
[null,null,3.5945911680410718E-2,77.249657890776746,2.8497238125034068E-2,62.542776480823427]
[null,null,3.6081411141308563E-2,77.440952921741868,2.8599068572068478E-2,62.77353246130459]
[null,null,3.6202914884687402E-2,77.621178647714416,2.8683919357547303E-2,62.950799842052746]
[null,null,3.6312578154052963E-2,77.752483419192657,2.8769655996080536E-2,63.120260772977133]
[null,null,3.6415779658306391E-2,77.888300897887021,2.8855385284472752E-2,63.320765768992068]
[null,null,3.6524344745063525E-2,78.047303836644815,2.8945571707012799E-2,63.536387404187565]
[null,null,3.6646869397929265E-2,78.238743090892825,2.9047356512593346E-2,63.792508500905917]
[null,null,3.678119935226027E-2,78.467483713422595,2.9153594513490574E-2,64.050292889719657]
[null,null,3.691013913433721E-2,78.646807767182494,2.9260713842740253E-2,64.300552490953166]
[null,null,3.704550801474258E-2,78.835866912882494,2.9367821698668455E-2,64.568358124370221]
[null,null,3.7173339578033537E-2,79.019723814845634,2.9468671109610451E-2,64.793255065970811]
[null,null,3.7302228810805423E-2,79.191436001385298,2.9565048652646506E-2,65.013443263926277]
[null,null,3.741714103463905E-2,79.328156599987068,2.9649817517004316E-2,65.203846459254109]
[null,null,3.7520228615146832E-2,79.456763617099625,2.9730118234311244E-2,65.377413274546356]
[null,null,3.7623305569700546E-2,79.606141911327654,2.9821117919443762E-2,65.597709868133023]
[null,null,3.7738180905931104E-2,79.797909588052278,2.9916569474506809E-2,65.822449455600719]
[null,null,3.787343774922123E-2,80.00599118039267,3.0018255500258634E-2,66.092748489996126]
[null,null,3.8007603050733606E-2,80.204561331036501,3.012528225258931E-2,66.343829698207983]
[null,null,3.8136384807687863E-2,80.372365527249727,3.0231405804581842E-2,66.5771242299069]
[null,null,3.8271587805537535E-2,80.570555007556095,3.0338409747779144E-2,66.824589083792461]
[null,null,3.8399262743174227E-2,80.739909394943211,3.0439161327903291E-2,67.061376160961174]
[null,null,3.8508685431326913E-2,80.89068947284143,3.0530096516139391E-2,67.256799585602948]
[null,null,3.8617023551487585E-2,81.026406714243151,3.0615675022436589E-2,67.433613598943808]
[null,null,3.8719987519552586E-2,81.162467108057811,3.0695006887726438E-2,67.619231401031442]
[null,null,3.8835809312839385E-2,81.324838095935618,3.0785918814631694E-2,67.813350091252147]
[null,null,3.8963412238443469E-2,81.552208158866108,3.0887516482606868E-2,68.06190844146613]
[null,null,3.9098503473479408E-2,81.738495760605176,3.099355917870374E-2,68.329243414368165]
[null,null,3.9232504525320178E-2,81.92456496700872,3.1100481603913245E-2,68.550112845090212]
[null,null,3.9367559415691429E-2,82.113952752017696,3.1206501720215805E-2,68.79954486851031]
[null,null,3.9496166165365186E-2,82.2557021573772,3.1313401380733137E-2,69.010681178875018]
[null,null,3.9610826569770684E-2,82.408362958113372,3.1414054781722871E-2,69.24648784921304]
[null,null,3.9713688268022206E-2,82.531480460927582,3.1499557676849518E-2,69.429074460764426]
[null,null,3.9821895926123001E-2,82.658753744814135,3.1579710001933187E-2,69.57277732170057]
[null,null,3.9931163065103893E-2,82.820261012927077,3.1665198734837384E-2,69.780450411521215]
[null,null,4.0059697356623049E-2,83.020770717925629,3.1755132117412682E-2,69.998917004404305]
[null,null,4.0187144216006991E-2,83.233955243205642,3.1856631368275171E-2,70.262757934182574]
[null,null,4.0322070247833533E-2,83.430884055079872,3.1967912566630237E-2,70.543994014428208]
[null,null,4.0455907451670908E-2,83.594229791623476,3.2074730867911461E-2,70.763236536364886]
[null,null,4.0584374317566681E-2,83.753534943041743,3.2180647749959962E-2,70.992720913405535]
[null,null,4.0706402555480477E-2,83.920427868970222,3.2282103822682283E-2,71.218248902289162]
[null,null,4.0814502853396696E-2,84.050613593721039,3.2378210608073318E-2,71.416222963653425]
[null,null,4.0917240820302611E-2,84.171750186168111,3.2462741349062213E-2,71.575825052151643]
[null,null,4.1026388346132939E-2,84.328459647604589,3.2542816512992311E-2,71.754458168619081]
[null,null,4.1147292775608531E-2,84.520396436929175,3.2628222954291228E-2,71.940621747557486]
[null,null,4.1275670857795058E-2,84.72593887694623,3.2723406955266897E-2,72.1687606812052]
[null,null,4.1415798117108382E-2,84.911863808536665,3.2830144590702562E-2,72.449367328239703]
[null,null,4.1550558484502134E-2,85.096589713390912,3.293598149613032E-2,72.706532774454573]
[null,null,4.1677815491963394E-2,85.2515293918688,3.304269644548409E-2,72.916270519055814]
[null,null,4.1806125489092009E-2,85.415249579960161,3.3149400007972805E-2,73.13984305603914]
[null,null,4.1915176043754297E-2,85.531399088325955,3.3249868788273004E-2,73.363113659482835]
[null,null,4.2016732042086294E-2,85.649171383661496,3.3340548754730213E-2,73.529771401717667]
[null,null,4.211934657495945E-2,85.78557741378124,3.3420553661740446E-2,73.676261907819281]
[null,null,4.2241187657999509E-2,85.97190131860178,3.3504996342321215E-2,73.85702186630931]
[null,null,4.2368356813986825E-2,86.170579012632743,3.3595653177819824E-2,74.061880052398223]
[null,null,4.2502988883976717E-2,86.36399962981092,3.3696077135861278E-2,74.314790197722672]
[null,null,4.2636534537290903E-2,86.548201122707894,3.3802711006789721E-2,74.560138403525656]
[null,null,4.2764721588010528E-2,86.726598667493718,3.3909333508147892E-2,74.797658766994047]
[null,null,4.2898232294966469E-2,86.900949001878104,3.4015056263203752E-2,75.031804474263694]
[null,null,4.3007163826267132E-2,87.031725511254422,3.4121656127389773E-2,75.261779142246283]
[null,null,4.3109676781965499E-2,87.114116100772321,3.4216698090264383E-2,75.472609857811037]
[null,null,4.3211111550153933E-2,87.255731066081751,3.4307290431010384E-2,75.613019200681592]
[null,null,4.3326414369649166E-2,87.428315204625548,3.4381889726259364E-2,75.762059860515308]
[null,null,4.3460917524804805E-2,87.641357360101139,3.446625127147538E-2,75.930355437622211]
[null,null,4.3594335320695246E-2,87.828991545996757,3.4562148384601837E-2,76.146798898439371]
[null,null,4.3722399660394394E-2,88.015140535900869,3.4668689947898096E-2,76.403053788277717]
[null,null,4.385578257680154E-2,88.184961000171924,3.4774332456411206E-2,76.634698910045287]
[null,null,4.398381344095019E-2,88.35101490181529,3.4875525738328909E-2,76.83605749398491]
[null,null,4.410436085436726E-2,88.489526332306497,3.4981146399603424E-2,77.073634098651553]
[null,null,4.4206761400593104E-2,88.578316560475969,3.5087643333923703E-2,77.279756960854755]
[null,null,4.4309151462020517E-2,88.707890565488782,3.5178156811619801E-2,77.451944590617344]
[null,null,4.441686302336105E-2,88.861205905309276,3.5262451212081346E-2,77.597946487318197]
[null,null,4.4544822076638596E-2,89.077446673491494,3.5347625704501708E-2,77.749626879363035]
[null,null,4.468449201866824E-2,89.276169808869696,3.5432792942845757E-2,77.939004488635177]
[null,null,4.4812416833165093E-2,89.449331546610964,3.5533032586644329E-2,78.178075966390765]
[null,null,4.4946720278143636E-2,89.627810635895656,3.5639470766119875E-2,78.411806045239928]
[null,null,4.5067151678485497E-2,89.782747038219725,3.5739689695785594E-2,78.632771974453078]
[null,null,4.5195027553810212E-2,89.936330517303517,3.5846105882497557E-2,78.846782072437762]
[null,null,4.529625102602159E-2,90.041431822459217,3.5952510746009476E-2,79.066702303574885]
[null,null,4.5398529600986774E-2,90.150090207544665,3.6052698309624868E-2,79.273976277167179]
[null,null,4.550718912605968E-2,90.313890280230794,3.6137805522601152E-2,79.417201550073116]
[null,null,4.5633943651179579E-2,90.505130633301022,3.6222019072256612E-2,79.553185409996104]
[null,null,4.5768136814984685E-2,90.69978912938609,3.6307111876647653E-2,79.726759128165895]
[null,null,4.5894858270214785E-2,90.85938593118216,3.6397515048265196E-2,79.931388600537346]
[null,null,4.6029016427977416E-2,91.030567510823872,3.64976580401341E-2,80.170568506361704]
[null,null,4.6156769370993375E-2,91.204036318829026,3.6603993601592923E-2,80.397820052901025]
[null,null,4.6283441590827347E-2,91.367334118190314,3.6710317857002545E-2,80.590417303374437]
[null,null,4.6392005009532028E-2,91.475108613317303,3.6815744914201212E-2,80.819290768775701]
[null,null,4.6493107398135496E-2,91.577462301516462,3.6916731840023635E-2,81.014014976859144]
[null,null,4.6601648058424733E-2,91.733259664567356,3.7011508536896401E-2,81.183079250531875]
[null,null,4.6722944268173285E-2,91.909066421832947,3.7096534190781578E-2,81.320371391514584]
[null,null,4.6849544794213362E-2,92.1059730704457,3.7181552615919572E-2,81.466005981726781]
[null,null,4.6983574942687407E-2,92.2763859342096,3.7265678317478047E-2,81.639199560901048]
[null,null,4.711014247913424E-2,92.442506167681927,3.7361307361862418E-2,81.835306591477732]
[null,null,4.7244137706552246E-2,92.608428086772236,3.7466665813102186E-2,82.062318956926802]
[null,null,4.7371735518423046E-2,92.779659544784053,3.757289838995282E-2,82.276370324785546]
[null,null,4.7472738907438437E-2,92.892483831626549,3.7679119682642016E-2,82.480198689157433]
[null,null,4.7574795127747239E-2,92.981463552977274,3.7784444656750973E-2,82.687692049639466]
[null,null,4.7683218450773265E-2,93.141647729926277,3.7880024107241936E-2,82.859748107512004]
[null,null,4.7796944009864867E-2,93.307216099141684,3.7974709554734601E-2,83.022503448652387]
[null,null,4.7930847246909908E-2,93.518943147616184,3.8054344578614244E-2,83.164050936425269]
[null,null,4.8063670045022731E-2,93.706458362875168,3.8133973261261625E-2,83.292304632970868]
[null,null,4.8197537573741324E-2,93.865621909921956,3.8223326788551525E-2,83.496330069247364]
[null,null,4.8330324956373134E-2,94.02625138577308,3.8324171674164853E-2,83.716872355588904]
[null,null,4.8451411677981247E-2,94.182606995272764,3.8435619980398572E-2,83.93224905065054]
[null,null,4.856611189104585E-2,94.310057985579064,3.8535559088379329E-2,84.123137748257449]
[null,null,4.866699472209482E-2,94.398859096074048,3.8641678180629982E-2,84.330634863982596]
[null,null,4.8775299696265755E-2,94.539388891290031,3.8741596698488256E-2,84.506331598667359]
[null,null,4.8889962767450668E-2,94.705584018859057,3.8842389335406298E-2,84.671054400463333]
[null,null,4.9016289262159347E-2,94.888615524345425,3.8932563610514857E-2,84.812761732364038]
[null,null,4.9150029335342453E-2,95.087083528718566,3.9011238443492857E-2,84.938642141660367]
[null,null,4.9276322983099093E-2,95.250313561340604,3.9096094246133785E-2,85.094879550859204]
[null,null,4.9416394759501964E-2,95.426502612313683,3.9186245647518832E-2,85.275344672689158]
[null,null,4.9542654773600793E-2,95.575209964237757,3.9291412011524154E-2,85.509216450261746]
[null,null,4.9650864956072231E-2,95.696922717061028,3.940275257857468E-2,85.717368842933183]
[null,null,4.975269913828867E-2,95.799617762919141,3.950259508373262E-2,85.901356900726952]
[null,null,4.9859825990903411E-2,95.922373375181181,3.9608611610041526E-2,86.087600162653018]
[null,null,4.9974364781499032E-2,96.096457962796265,3.9709316900511091E-2,86.249541801481641]
[null,null,5.0095252607287817E-2,96.289230857578445,3.979852978238059E-2,86.403749281733027]
[null,null,5.0227788252943682E-2,96.48951970626176,3.9888617883304868E-2,86.544929170294452]
[null,null,5.0361366409085152E-2,96.666149458489841,3.996810064486038E-2,86.66334273768399]
[null,null,5.0493866792205119E-2,96.859226568487671,4.005199226223833E-2,86.840089513578036]
[null,null,5.062105064511456E-2,97.000832488739292,4.0152652914074639E-2,87.042535203970971]
[null,null,5.0740800653868108E-2,97.129480513194295,4.0257717698971539E-2,87.269677432254213]
[null,null,5.0842523909481373E-2,97.207169082334431,4.0363654204260732E-2,87.477129250976759]
[null,null,5.0944236818526591E-2,97.317678679062936,4.0469579488195302E-2,87.666446901621129]
[null,null,5.1057592141501344E-2,97.48585265904056,4.0569315540786841E-2,87.837459722307898]
[null,null,5.1171993831381477E-2,97.658387514510864,4.0669924134610756E-2,88.009497089150443]
[null,null,5.1305445930219594E-2,97.87391800071488,4.0759051362905571E-2,88.142711938074612]
[null,null,5.1437821289745819E-2,98.055154466578514,4.08384649728517E-2,88.253410273955652]
[null,null,5.1577590649353272E-2,98.242948432631067,4.0923165872849582E-2,88.3897169019138]
[null,null,5.1703578102651845E-2,98.380588689720483,4.1012270534273289E-2,88.556404106512204]
[null,null,5.1830608202604746E-2,98.52463188285094,4.1112834575126926E-2,88.786456787064196]
[null,null,5.1931162255520601E-2,98.622625369429159,4.1218680535835286E-2,88.997870572289628]
[null,null,5.203276450186424E-2,98.721602102388587,4.1323633384320921E-2,89.168668101713251]
[null,null,5.2140705578840096E-2,98.874559796789626,4.1429457036358752E-2,89.367112246128016]
[null,null,5.2253925364488842E-2,99.040270696945953,4.1529097405251673E-2,89.534084706756076]
[null,null,5.2387233164991283E-2,99.254467637477092,4.1629609487946508E-2,89.696302488554139]
[null,null,5.2519465409434904E-2,99.441664785858762,4.1719532788721203E-2,89.82052641294942]
[null,null,5.2646391915984893E-2,99.610356546688308,4.1797988671211719E-2,89.912763303457055]
[null,null,5.2773302314241363E-2,99.778857403367496,4.1882608341104431E-2,90.067836988985604]
[null,null,5.2899139222372576E-2,99.940377136044575,4.1972508895287322E-2,90.249837008247042]
[null,null,5.3013330442037765E-2,100.04528366611191,4.2077382661299102E-2,90.480831529903526]
[null,null,5.3114822802710238E-2,100.14384878502671,4.2183126583104739E-2,90.670660204826135]
[null,null,5.3221590105589439E-2,100.27120201724104,4.2287978264330173E-2,90.855986837296271]
[null,null,5.3335744512232074E-2,100.44523252978767,4.2388414103093366E-2,91.040491205226076]
[null,null,5.3461510668725232E-2,100.64986014733672,4.2493244262914488E-2,91.216002665994822]
[null,null,5.359465759655669E-2,100.8268204840258,4.2588374728253518E-2,91.365646834155868]
[null,null,5.3726730287444471E-2,101.00624530204128,4.2667643203574641E-2,91.468760295827934]
[null,null,5.3853503662247483E-2,101.16625039447308,4.2746024739390973E-2,91.569328180014296]
[null,null,5.3986598411116603E-2,101.33358655315159,4.2835847708945905E-2,91.754186246826038]
[null,null,5.4099609409742004E-2,101.44888858403758,4.2936228539813513E-2,91.947957539054585]
[null,null,5.420099158684203E-2,101.548654568584,4.3041001290894103E-2,92.156687863068399]
[null,null,5.4302363486638153E-2,101.67434092390589,4.3146643370345301E-2,92.338577822166457]
[null,null,5.4415338807985832E-2,101.82535194197018,4.3251394079158928E-2,92.531872911160931]
[null,null,5.4542024921140221E-2,102.01806712232032,4.3351733207894677E-2,92.696284629292407]
[null,null,5.4680305606873834E-2,102.22294775118473,4.3452062269699554E-2,92.864335653482172]
[null,null,5.4806958158986667E-2,102.38564505335887,4.3535662132644606E-2,92.973864785145267]
[null,null,5.4938870845642925E-2,102.55237586745012,4.3614855556464015E-2,93.076511768266585]
[null,null,5.5065490656114664E-2,102.72464120576745,4.3699321629748045E-2,93.212137451081219]
[null,null,5.517943477930607E-2,102.84007757496776,4.3793457700428411E-2,93.383635666877069]
[null,null,5.5279652674191777E-2,102.94677223917107,4.3899020322913221E-2,93.593289622072163]
[null,null,5.5380915292549793E-2,103.07012163698414,4.4003692253471303E-2,93.792092692808623]
[null,null,5.5494823482671846E-2,103.22444086068434,4.4103955929432816E-2,93.953638687830505]
[null,null,5.5613991311717285E-2,103.41255968812386,4.4209485781727301E-2,94.123132935740685]
[null,null,5.5753178228371912E-2,103.61263519916379,4.4308849545954689E-2,94.300410612808449]
[null,null,5.5878640739758317E-2,103.7688010375047,4.4409082631925251E-2,94.458060261627594]
[null,null,5.6005141620162242E-2,103.93963882178157,4.4487327795161173E-2,94.569309343927799]
[null,null,5.6130572525553153E-2,104.11524279356166,4.4566445892148622E-2,94.681116882701986]
[null,null,5.6257041542393443E-2,104.2612737060859,4.4656105502136646E-2,94.842730021722389]
[null,null,5.6358205241150906E-2,104.35058386044666,4.4750151552249887E-2,95.040537662710335]
[null,null,5.645830507765031E-2,104.46549683717491,4.4855613237238572E-2,95.25162619309458]
[null,null,5.6572090617316738E-2,104.61707827761182,4.4961063801233291E-2,95.438090526140755]
[null,null,5.669218353145241E-2,104.81384812045175,4.5065624630469432E-2,95.608913870586989]
[null,null,5.6823847783586914E-2,105.02097421874036,4.516578189502992E-2,95.781187258712464]
[null,null,5.695654780800477E-2,105.19541822087298,4.5265050688209393E-2,95.958092233419436]
[null,null,5.7081859441879532E-2,105.36054357982984,4.5354647686242859E-2,96.080145142974857]
[null,null,5.7214525234831295E-2,105.5181409556927,4.5438966940067389E-2,96.180089143060755]
[null,null,5.7333488319042059E-2,105.69304329499128,4.5522400869884544E-2,96.309668589848883]
[null,null,5.7440858774585497E-2,105.7797162617176,4.5611974814113526E-2,96.481864590988678]
[null,null,5.7541902790918621E-2,105.89699910142934,4.5712077375417812E-2,96.68598712067309]
[null,null,5.7648198496198601E-2,106.04329737974133,4.5816559711632399E-2,96.875357569360816]
[null,null,5.7761848731408577E-2,106.20869479545186,4.5921908997286216E-2,97.04257865414958]
[null,null,5.7894424349683865E-2,106.42510129401009,4.6026369413247635E-2,97.225436461778131]
[null,null,5.8032242271386786E-2,106.60477044923597,4.6131696599081722E-2,97.385919152838383]
[null,null,5.8158471029621142E-2,106.75982616362435,4.6221215985354468E-2,97.532238812345312]
[null,null,5.8289942378259553E-2,106.93940007777189,4.6304584677299636E-2,97.641958179633477]
[null,null,5.8409829180023284E-2,107.09216238350008,4.6383559132614514E-2,97.748496432063803]
[null,null,5.8516032673376801E-2,107.19265798580422,4.6473055976155683E-2,97.917315468436058]
[null,null,5.8616968113682867E-2,107.29482589014663,4.6566931312410187E-2,98.085993683754737]
[null,null,5.8724200857198768E-2,107.43456329583593,4.6666938330529761E-2,98.293532933148427]
[null,null,5.883667775093674E-2,107.60571257776881,4.677132095346169E-2,98.495703601998159]
[null,null,5.8969110959072403E-2,107.82132673223558,4.6881831856000866E-2,98.656813388476138]
[null,null,5.9101526630976009E-2,108.0077604844506,4.6986192051363229E-2,98.832153784409755]
[null,null,5.9226569778905842E-2,108.1746854156535,4.7080896079424353E-2,98.984855845858235]
[null,null,5.9358951365870993E-2,108.34197122722438,4.7170330538054771E-2,99.107159906048381]
[null,null,5.9483962330756077E-2,108.51113274638975,4.7253620144392876E-2,99.195547624213688]
[null,null,5.9597404134182283E-2,108.61482003815622,4.7332519688657364E-2,99.339527903772449]
[null,null,5.9698230490277067E-2,108.71952912943235,4.742193164730342E-2,99.510033873378418]
[null,null,5.9797996565168647E-2,108.84893661650786,4.7520976738757909E-2,99.690206794460437]
[null,null,5.9911402751597682E-2,109.01624816620179,4.762614662766388E-2,99.902424473692392]
[null,null,6.0036344677388324E-2,109.2029433228476,4.7730429179140624E-2,100.0807728332134]
[null,null,6.0168619115545947E-2,109.4154299483568,4.784083414642476E-2,100.27526836865377]
[null,null,6.0299826470063843E-2,109.58340041992679,4.7940713852791444E-2,100.42078975127683]
[null,null,6.0432066063210603E-2,109.7662384652194,4.803970757728343E-2,100.5727085914272]
[null,null,6.0557992276912123E-2,109.90943737339177,4.8123800742047806E-2,100.65783394207106]
[null,null,6.0670263112057442E-2,110.04415832993443,4.820263166202788E-2,100.76047963496244]
[null,null,6.0777275912779052E-2,110.1469956561598,4.8291090072838425E-2,100.92972477029934]
[null,null,6.0877983382840666E-2,110.25787668323389,4.8380416368720244E-2,101.09479988871333]
[null,null,6.0983925086681622E-2,110.41965972127572,4.847936657714353E-2,101.29537873980857]
[null,null,6.1109781830409549E-2,110.6229740480515,4.8584435725873752E-2,101.50045466788016]
[null,null,6.1240865763639581E-2,110.82585603529847,4.8689493836237524E-2,101.67157444076931]
[null,null,6.1366690175838533E-2,110.99022338347483,4.8793665563862339E-2,101.85141695435701]
[null,null,6.1504030419733714E-2,111.18982389303238,4.889345015177797E-2,102.00049230612225]
[null,null,6.1629821725833416E-2,111.33654056361199,4.8987098558094945E-2,102.13217150746276]
[null,null,6.1749308811937298E-2,111.47480443868868,4.9065861455560043E-2,102.22252885680454]
[null,null,6.184887047868165E-2,111.56822393582229,4.9149868375679452E-2,102.34054230759865]
[null,null,6.194947009439225E-2,111.67365965663298,4.9238243038808534E-2,102.49045134272703]
[null,null,6.205634609842102E-2,111.84110729554133,4.9332734038611152E-2,102.67303749382836]
[null,null,6.2181020334756427E-2,112.0331905508898,4.9437713567699527E-2,102.89280389759547]
[null,null,6.2313011409837381E-2,112.23817964783012,4.9541807385189214E-2,103.07382491198557]
[null,null,6.2437653652721026E-2,112.40234851345843,4.9641517351720371E-2,103.23658776734426]
[null,null,6.2575894103353763E-2,112.5871821203953,4.9745589957761613E-2,103.40987358112865]
[null,null,6.2694221126923286E-2,112.73293031800817,4.9845279608222152E-2,103.56922808784569]
[null,null,6.2813581106292163E-2,112.88126721343585,4.9934467188123832E-2,103.67068152159001]
[null,null,6.2920364802407536E-2,112.99306047726054,5.0012281225728143E-2,103.76544390052941]
[null,null,6.3019809950900924E-2,113.10891575836362,5.009620868098328E-2,103.90093040551666]
[null,null,6.3126571628584233E-2,113.24858431626309,5.0185373884933458E-2,104.06401728325466]
[null,null,6.3245880016838021E-2,113.44981175699934,5.0289389908739254E-2,104.27054959028973]
[null,null,6.337668425905843E-2,113.65788123754122,5.0389025365409984E-2,104.45755608469989]
[null,null,6.3508517621878896E-2,113.82591980496485,5.0493020209456896E-2,104.63032940556252]
[null,null,6.3633010952492644E-2,114.01230962077351,5.0597878009269237E-2,104.8083980544791]
[null,null,6.3758534753016183E-2,114.16859982527116,5.0702724815076407E-2,104.97499609523392]
[null,null,6.3882996963991634E-2,114.33351999011738,5.0796203946801968E-2,105.12909646540406]
[null,null,6.3995940857141304E-2,114.45043477857485,5.088006563795703E-2,105.22244411016784]
[null,null,6.4090051024664085E-2,114.53692125609021,5.0957806132364468E-2,105.32079587527068]
[null,null,6.4195653000460151E-2,114.6760061425377,5.1046894548309081E-2,105.46759243525982]
[null,null,6.4308561588532778E-2,114.85167969809611,5.1141214809331766E-2,105.64396490894676]
[null,null,6.4440272164141707E-2,115.07177947148102,5.1245131463029669E-2,105.85592115985405]
[null,null,6.4570920278265248E-2,115.25235002443694,5.1349910431890827E-2,106.04141878761152]
[null,null,6.4702596305267146E-2,115.43344962751917,5.144856725856492E-2,106.19564933549999]
[null,null,6.4826941079002373E-2,115.59418352500191,5.1553324914917799E-2,106.37135840618319]
[null,null,6.4952315111696926E-2,115.75229530874755,5.1652834524660241E-2,106.53973029114528]
[null,null,6.5064093702452364E-2,115.87384068897464,5.1740988275332071E-2,106.64983707987872]
[null,null,6.5164370403558394E-2,115.97897099961261,5.1824770776009416E-2,106.74060953025977]
[null,null,6.5264637050255647E-2,116.09972528446946,5.1903310495767851E-2,106.84575352795852]
[null,null,6.5376380737506443E-2,116.27691740985949,5.1991442169781292E-2,107.01447813332629]
[null,null,6.550795075435123E-2,116.50261385010434,5.2090908194363426E-2,107.2253656230229]
[null,null,6.5639503462804144E-2,116.69640252830804,5.219996044751276E-2,107.43242720380309]
[null,null,6.5769995003744697E-2,116.87178248816943,5.2299405734804127E-2,107.58733383436569]
[null,null,6.5895250865099855E-2,117.05251239530253,5.2398841133713459E-2,107.75221544242409]
[null,null,6.6019447436077419E-2,117.20420216498498,5.2502627188013538E-2,107.93058329993063]
[null,null,6.6132150301353831E-2,117.34029049886496,5.2602042382574286E-2,108.09488446766234]
[null,null,6.6232319963803341E-2,117.43168021584711,5.2685752776053266E-2,108.17569035831765]
[null,null,6.6331436315526363E-2,117.56301344201287,5.2763353027551786E-2,108.27452010124136]
[null,null,6.6444104026227274E-2,117.71356069497689,5.2847049919307297E-2,108.41199708249022]
[null,null,6.6568232454456422E-2,117.93468881885251,5.2935970191880372E-2,108.58614708710444]
[null,null,6.670590310892241E-2,118.14024703669116,5.3044930333061159E-2,108.81478632222731]
[null,null,6.6831041804473051E-2,118.30710111203933,5.3149520900307473E-2,109.00517518541348]
[null,null,6.6961377962462321E-2,118.48460171679744,5.3248000351516674E-2,109.15650533533811]
[null,null,6.7086484694305906E-2,118.64321899926888,5.3352569682821489E-2,109.32462635142961]
[null,null,6.7204279226378338E-2,118.78712870685466,5.3456256805714218E-2,109.4982722928065]
[null,null,6.7304341556955319E-2,118.88388061147472,5.3545122926348346E-2,109.62859369129299]
[null,null,6.7404393876063853E-2,118.98926187822572,5.3623527651580086E-2,109.71377633306361]
[null,null,6.7509646448466132E-2,119.16468738566381,5.3706281526359652E-2,109.83009251735922]
[null,null,6.7628433074482103E-2,119.36489137017317,5.3795125432031028E-2,109.98601122425775]
[null,null,6.7764916074486078E-2,119.58723455063709,5.3889186847236988E-2,110.1704911644447]
[null,null,6.7889922324961535E-2,119.76303167763004,5.3998043180932438E-2,110.37909031114087]
[null,null,6.8021162072044575E-2,119.94606903211832,5.409730982689856E-2,110.55657185966808]
[null,null,6.8151343216687324E-2,120.11871706824481,5.4200919762574462E-2,110.70934041319575]
[null,null,6.8270053646683426E-2,120.28168319196581,5.4305389500398316E-2,110.89214086270815]
[null,null,6.8368968241300163E-2,120.36186538965198,5.4404625643327646E-2,111.05548209576651]
[null,null,6.8468914104041212E-2,120.46368462137379,5.4492537157398935E-2,111.15276328781619]
[null,null,6.8575095639171899E-2,120.62212273433151,5.4570867638962496E-2,111.25472958181011]
[null,null,6.8692714961768042E-2,120.82774946500685,5.464919198534228E-2,111.37482355488535]
[null,null,6.8823849399732781E-2,121.05396789618986,5.4737082002789941E-2,111.53397550383106]
[null,null,6.8953926098340654E-2,121.22206689045871,5.4841495745821554E-2,111.76159883833817]
[null,null,6.9085026289247883E-2,121.39771617239506,5.4945028609115439E-2,111.94102535696663]
[null,null,6.9208827356696104E-2,121.57069860095234,5.5044201300169265E-2,112.10504515063461]
[null,null,6.9333653250741756E-2,121.73166214991414,5.5148582982322766E-2,112.29717181985282]
[null,null,6.9439743011099078E-2,121.81704061067909,5.5252084058521805E-2,112.4709832907232]
[null,null,6.9538541979718232E-2,121.93459295837036,5.5346008536353408E-2,112.5994502138122]
[null,null,6.9644610006858856E-2,122.08031525778678,5.542861999774075E-2,112.69354790372319]
[null,null,6.9756905068489625E-2,122.26998181526655,5.5512094121245678E-2,112.80720791027213]
[null,null,6.9880622989707972E-2,122.48205585682811,5.5595561277402894E-2,112.95137480674548]
[null,null,7.0011601754703195E-2,122.67988134108406,5.5683368161432038E-2,113.1282933260849]
[null,null,7.0141524056152912E-2,122.85288103618953,5.5792898614919324E-2,113.3431840130996]
[null,null,7.0266233587032517E-2,123.04058830356082,5.5891987260224013E-2,113.52402424597889]
[null,null,7.0389888515124774E-2,123.21102611224673,5.5995411425850565E-2,113.68393396773214]
[null,null,7.0502099921531988E-2,123.32708433130007,5.6099693871472608E-2,113.86569614076582]
[null,null,7.0601832824434205E-2,123.4247954082133,5.619788323364653E-2,114.00502601876535]
[null,null,7.0706749413245451E-2,123.57669390310933,5.628650606103338E-2,114.12193672504476]
[null,null,7.081892527187196E-2,123.75425302457505,5.6369908606944408E-2,114.23365674227335]
[null,null,7.094355035823223E-2,123.97108760760908,5.6452435529227789E-2,114.35403917210539]
[null,null,7.1073351643031829E-2,124.16655297443975,5.6541035801340706E-2,114.50985526824653]
[null,null,7.1204174289241515E-2,124.33877921369896,5.6634839298716586E-2,114.70770314782357]
[null,null,7.132771329787875E-2,124.52422886715533,5.6743397176890233E-2,114.91308042859103]
[null,null,7.1452274996563064E-2,124.68824677891261,5.684239168798582E-2,115.07927605039859]
[null,null,7.1564367261068754E-2,124.80029661347402,5.6950927038273098E-2,115.26315151174552]
[null,null,7.166295655217228E-2,124.88917767454102,5.7049901008199691E-2,115.41796391438452]
[null,null,7.1768799497942404E-2,125.03422178647416,5.7142788717876931E-2,115.56445309997169]
[null,null,7.1879818784804345E-2,125.20824546564192,5.7226119881176284E-2,115.66792440832084]
[null,null,7.2004311735551746E-2,125.42630646787822,5.730944410097126E-2,115.76601438366326]
[null,null,7.2135012655726957E-2,125.63078446962561,5.7391893525889755E-2,115.91563661178716]
[null,null,7.2258436730112383E-2,125.81309426350707,5.7485617247519112E-2,116.06939125642577]
[null,null,7.2389104442306562E-2,126.00023285125823,5.7584538313795404E-2,116.299374744601]
[null,null,7.2512497161566908E-2,126.16072469961874,5.7687787585827786E-2,116.47904207964119]
[null,null,7.2624470652996667E-2,126.29179500157979,5.7791893704759061E-2,116.6610899142209]
[null,null,7.2723992120688835E-2,126.39655006667618,5.7895121570822654E-2,116.83791445509461]
[null,null,7.2822467157087373E-2,126.53488855156358,5.7988798142120518E-2,116.97432589819719]
[null,null,7.2934405947415445E-2,126.71667477985761,5.8087669448187017E-2,117.11668018343127]
[null,null,7.3057731402930329E-2,126.91233876135141,5.8170054736475817E-2,117.20826208263942]
[null,null,7.3188294721662425E-2,127.12319509378995,5.8248097696563431E-2,117.31856936384193]
[null,null,7.331884099583949E-2,127.30394860401238,5.8336539022304533E-2,117.46652456476929]
[null,null,7.3442119052760546E-2,127.49567680233679,5.8429307301515146E-2,117.64828133394407]
[null,null,7.3572632197483834E-2,127.66215183257161,5.8533336256334813E-2,117.8562797859221]
[null,null,7.3683451415721204E-2,127.80311809092004,5.8636487617179163E-2,118.03951409092842]
[null,null,7.3789080733547091E-2,127.89622339989806,5.8740495022600085E-2,118.21500180918564]
[null,null,7.3888486370757067E-2,128.01026755525501,5.8839292039010629E-2,118.37717454565463]
[null,null,7.3993058719127966E-2,128.19241559759539,5.8937212783078383E-2,118.54587461355152]
[null,null,7.4111077738961695E-2,128.37770846051936,5.9025593186254527E-2,118.65599082438129]
[null,null,7.4246678889605455E-2,128.58984408399203,5.9103569408744748E-2,118.75265939026036]
[null,null,7.4377087077768397E-2,128.79006187454513,5.9185871047763294E-2,118.89395271669606]
[null,null,7.4506443478115594E-2,128.98658933265293,5.9274229478124607E-2,119.06568994641104]
[null,null,7.4630609881950388E-2,129.14618746762346,5.9377304447066077E-2,119.2817869642991]
[null,null,7.474855368703702E-2,129.2979200881326,5.9481234834586033E-2,119.47431883762162]
[null,null,7.4846829566129217E-2,129.397456882272,5.9579958698822259E-2,119.64080094623525]
[null,null,7.4946130117949414E-2,129.52577975443285,5.9683002161173629E-2,119.81500464704412]
[null,null,7.5051626151086209E-2,129.69651951551538,5.9781706109152011E-2,119.96452843573594]
[null,null,7.5168486214395924E-2,129.8881373124164,5.9874340425730664E-2,120.10620798502815]
[null,null,7.5298774254551865E-2,130.1153758936768,5.9962638047638753E-2,120.2096043180418]
[null,null,7.54280114913915E-2,130.30542937482571,6.0040541239977784E-2,120.29951520345058]
[null,null,7.5558265725096593E-2,130.49557019889511,6.0122765803963578E-2,120.45325230987696]
[null,null,7.5682301604700949E-2,130.66605002753295,6.0221426357217625E-2,120.63221764839429]
[null,null,7.5799087994775277E-2,130.82670077548372,6.0325269056390483E-2,120.83546229843853]
[null,null,7.5904494087345079E-2,130.93710342710909,6.0428235751947147E-2,121.04193677347875]
[null,null,7.6008855840407244E-2,131.04121697766405,6.0532056978809229E-2,121.20013180517427]
[null,null,7.61142398256517E-2,131.20066800732499,6.062462181643484E-2,121.36176825051916]
[null,null,7.6219612706282261E-2,131.37475764216498,6.0723232871160056E-2,121.52248492724384]
[null,null,7.6354928257705887E-2,131.60701252928587,6.0816644901313409E-2,121.6583196036958]
[null,null,7.6485061820368211E-2,131.808621090961,6.0893616775915024E-2,121.73901827790966]
[null,null,7.6607950192959157E-2,131.98737278447265,6.097144747860983E-2,121.85870314665924]
[null,null,7.6738050835282373E-2,132.16053056723283,6.1059648285963809E-2,122.03419721275618]
[null,null,7.6860908124306959E-2,132.35422586603232,6.1157351862900347E-2,122.25798790539545]
[null,null,7.69723957931637E-2,132.45259851366373,6.126628441905857E-2,122.46505443968611]
[null,null,7.7071485509693269E-2,132.55417346210865,6.1369154271928766E-2,122.63707153630419]
[null,null,7.7169533376740498E-2,132.70186564204036,6.14728778624829E-2,122.82302958560855]
[null,null,7.7280986644913396E-2,132.88360113650756,6.1570541075723489E-2,122.9824892720118]
[null,null,7.7404809042479525E-2,133.119862505491,6.1669058901048179E-2,123.1300455261046]
[null,null,7.7539964324238958E-2,133.32354827467177,6.1752013752917612E-2,123.24586582929098]
[null,null,7.7663754660704382E-2,133.50462726684572,6.1828913666853627E-2,123.31219626411544]
[null,null,7.7786498279866459E-2,133.68459197536873,6.1911855259604354E-2,123.46089210656946]
[null,null,7.7916445692600492E-2,133.87381448913627,6.2005156329265169E-2,123.64778194961465]
[null,null,7.8021628850605096E-2,134.00688008685515,6.2107950206468497E-2,123.86387860585866]
[null,null,7.8119583606928195E-2,134.09691541773694,6.2211597198725682E-2,124.06123395402669]
[null,null,7.8224745401539036E-2,134.22332398985108,6.231436985835221E-2,124.22516396846359]
[null,null,7.8328865302399589E-2,134.38382914485348,6.2417995459149708E-2,124.39595723028893]
[null,null,7.8458742259627012E-2,134.61794942658827,6.2516429834585233E-2,124.55505430671604]
[null,null,7.8588602351020651E-2,134.83926264860338,6.2603631143178115E-2,124.69583348219795]
[null,null,7.8711232510464774E-2,135.00146891484582,6.2686508507173028E-2,124.77936774516594]
[null,null,7.883487794908442E-2,135.19550746045198,6.2764199798277284E-2,124.88003028887721]
[null,null,7.8963659026067959E-2,135.37986732611768,6.2851379504623162E-2,125.0617109117271]
[null,null,7.9074912523457039E-2,135.53638305164208,6.294977123151195E-2,125.25800872240235]
[null,null,7.9179973907211959E-2,135.61179957782491,6.3052468058917358E-2,125.47982797549619]
[null,null,7.9277815269365393E-2,135.74787526817934,6.3150840003318248E-2,125.64392543445285]
[null,null,7.9389033823206348E-2,135.90927752878071,6.3254378965122149E-2,125.83244330787942]
[null,null,7.9511565870895973E-2,136.13664030110138,6.3351868354600716E-2,125.99740992370785]
[null,null,7.9641289323327716E-2,136.35559851269502,6.3455386505307007E-2,126.17405890195487]
[null,null,7.9764819825224667E-2,136.53039403394837,6.3537330775485956E-2,126.27768433198693]
[null,null,7.9887305838555703E-2,136.72171589190941,6.3614955995786426E-2,126.33670147429552]
[null,null,8.0010805955523359E-2,136.89176200844142,6.3697749589679567E-2,126.48653814156481]
[null,null,8.0133261844543904E-2,137.0631776866347,6.3784847950948742E-2,126.65302605624409]
[null,null,8.0232038861681884E-2,137.14714451755535,6.3888321292427983E-2,126.87485490875194]
[null,null,8.0330806122884207E-2,137.26603362297806,6.3991783928282767E-2,127.08593205789306]
[null,null,8.0434706983040172E-2,137.44584205963315,6.4094373805510446E-2,127.2415564722087]
[null,null,8.0558139518573324E-2,137.64950531265674,6.4192643314026562E-2,127.42798350604687]
[null,null,8.0686698877434598E-2,137.88025062983283,6.4295212588240697E-2,127.58580623219835]
[null,null,8.0810100314806538E-2,138.06679011548744,6.4393462363379325E-2,127.74613127119108]
[null,null,8.0939655437093361E-2,138.25118371860034,6.4471021157292918E-2,127.82118570170981]
[null,null,8.1061997642788111E-2,138.44022155165277,6.4547712271803087E-2,127.92447068473321]
[null,null,8.1185352779298156E-2,138.60101104958767,6.4635598226908578E-2,128.09307813576328]
[null,null,8.1289164893853988E-2,138.70989450294425,6.4728645526019438E-2,128.27620303446869]
[null,null,8.1387827805928875E-2,138.81904307785877,6.4831159840424202E-2,128.49677674818483]
[null,null,8.1486480984593657E-2,138.97999931603212,6.4934524978728259E-2,128.67325526639584]
[null,null,8.1602591528126683E-2,139.16635239935138,6.5037018190795978E-2,128.85268142271457]
[null,null,8.173204402643236E-2,139.41668121516986,6.5135195114302727E-2,129.02102326616077]
[null,null,8.1860452567112205E-2,139.60053139652084,6.5233362400047581E-2,129.18759267623653]
[null,null,8.1989871691125468E-2,139.78980922757361,6.532032712040961E-2,129.31238046481135]
[null,null,8.2119274067996267E-2,139.9681725890263,6.5397814063898538E-2,129.38580419070166]
[null,null,8.2235311165083771E-2,140.14160037431279,6.5484764484565181E-2,129.52809085530342]
[null,null,8.2340041054473706E-2,140.24298629876685,6.5572568128128478E-2,129.70616773437567]
[null,null,8.2437573734415431E-2,140.33740541593016,6.5670692489645577E-2,129.90586567360285]
[null,null,8.2542282444120041E-2,140.49365320710805,6.5773110281168667E-2,130.09741497124827]
[null,null,8.2653138540703039E-2,140.68370083338925,6.5871214967553382E-2,130.26400676493193]
[null,null,8.2781428867018669E-2,140.93402763732871,6.5974472661849096E-2,130.45398475748982]
[null,null,8.2910728861657276E-2,141.12347429393031,6.6076859347195496E-2,130.62388323273089]
[null,null,8.3032830174090314E-2,141.31187810127093,6.6169772643671063E-2,130.76337352254873]
[null,null,8.3162097668727827E-2,141.498054982909,6.6251494796140536E-2,130.84882643530119]
[null,null,8.3279039576429792E-2,141.67130162651202,6.6328909622666701E-2,130.97478567585912]
[null,null,8.3388788400458144E-2,141.80980156902032,6.6416639181735723E-2,131.13847504362323]
[null,null,8.3493397562265023E-2,141.91458644437489,6.6508660938496E-2,131.3205850385506]
[null,null,8.3590817822577254E-2,142.04079576558854,6.6606693493982322E-2,131.53777244027384]
[null,null,8.3701557749971026E-2,142.23309336384114,6.6714174286193334E-2,131.72815996299454]
[null,null,8.3824587732533068E-2,142.47707648736403,6.6812186697738293E-2,131.91037955904679]
[null,null,8.3952727870863983E-2,142.69740829094738,6.6915347280171178E-2,132.07918103106419]
[null,null,8.408187651498264E-2,142.8610833379735,6.7012480433898916E-2,132.23865673284243]
[null,null,8.4209983690645709E-2,143.07441805332968,6.7100150046721818E-2,132.35758602255976]
[null,null,8.4332951141316462E-2,143.2201884518519,6.7177499205158711E-2,132.4486611184663]
[null,null,8.4443608919954005E-2,143.3561085868231,6.7259139048885169E-2,132.58944692725277]
[null,null,8.4540936658897461E-2,143.46730492045197,6.7346787040857045E-2,132.74851898023653]
[null,null,8.4645425371138491E-2,143.5871842746844,6.7443878298552973E-2,132.95036392780955]
[null,null,8.4748878927497953E-2,143.7711668649838,6.7546973739248325E-2,133.17503968629558]
[null,null,8.4865635431940839E-2,143.99161948255735,6.7650058552369649E-2,133.35039651211608]
[null,null,8.4994666236688263E-2,144.21030070061724,6.7752273832440341E-2,133.53242242446015]
[null,null,8.512265653826992E-2,144.39369586916848,6.7850184555116946E-2,133.67046021455687]
[null,null,8.5251654185777528E-2,144.60351155669255,6.7947226951985754E-2,133.83926570205341]
[null,null,8.5373470019836931E-2,144.76760547995494,6.8029662652186282E-2,133.92499413836711]
[null,null,8.5490153626229692E-2,144.93604620347818,6.8106939949786061E-2,134.03615708934367]
[null,null,8.5588402946239123E-2,145.03460543337602,6.8188503952460136E-2,134.19467485405872]
[null,null,8.5685619334133364E-2,145.14651612119218,6.8281221265166794E-2,134.37766546726874]
[null,null,8.5796127538968453E-2,145.30407360883046,6.8384230420196646E-2,134.59979212022222]
[null,null,8.5911738792676079E-2,145.53609409463371,6.8486370688056103E-2,134.80773214374358]
[null,null,8.6040634697136131E-2,145.76206378825557,6.8589358714072554E-2,134.95992850897267]
[null,null,8.6169513989582988E-2,145.96063089769282,6.8691478033291536E-2,135.14637348613348]
[null,null,8.6291218071882503E-2,146.15395982298861,6.8789296845471484E-2,135.31231773253711]
[null,null,8.6420065075447694E-2,146.32911367248278,6.888195847358547E-2,135.44389572432485]
[null,null,8.6535604221619128E-2,146.48634725792337,6.895831206625222E-2,135.51580167461637]
[null,null,8.663988473219747E-2,146.60356993517101,6.9035517636415036E-2,135.64282707973376]
[null,null,8.6738021162359041E-2,146.70032086548014,6.9123010077381281E-2,135.81099813236202]
[null,null,8.6841258469755989E-2,146.8451152593816,6.9214783137249561E-2,136.00256639470433]
[null,null,8.695163904779217E-2,147.06209751085979,6.9317696176679669E-2,136.24101900727163]
[null,null,8.7079379136740132E-2,147.29166922685661,6.9419741149445532E-2,136.4110567524591]
[null,null,8.7208124634657158E-2,147.50547347562105,6.9522633099270065E-2,136.59783752122726]
[null,null,8.7336853559304858E-2,147.69563600049122,6.9620370646598484E-2,136.77203054449785]
[null,null,8.7458415663132782E-2,147.87667281470726,6.9722384739205237E-2,136.95657312418368]
[null,null,8.7580984334937981E-2,148.05480844497052,6.9804674238854336E-2,137.04357184400024]
[null,null,8.7684134658242277E-2,148.1795011393769,6.9880957414036951E-2,137.13890975933583]
[null,null,8.7782168667952756E-2,148.2894080661062,6.9963233866391486E-2,137.26982207633375]
[null,null,8.7886319273907179E-2,148.43084915679529,7.0050645180384882E-2,137.44515821466391]
[null,null,8.8001689144223724E-2,148.62400518871578,7.0152615390604564E-2,137.68381703882042]
[null,null,8.81241912498818E-2,148.84549474023041,7.0255431965069767E-2,137.89700358877636]
[null,null,8.8251781654235778E-2,149.05486874077695,7.0358237969373558E-2,138.05035220363538]
[null,null,8.837425312874124E-2,149.23438276649591,7.0460176820713843E-2,138.2364208516025]
[null,null,8.8496709605821566E-2,149.42368772947441,7.0557822782231425E-2,138.41706707687672]
[null,null,8.8618130805397766E-2,149.59273278724041,7.0649464265397338E-2,138.56673142615929]
[null,null,8.8734436448597048E-2,149.75775769022823,7.0731677514622546E-2,138.63608915371228]
[null,null,8.8831347485870946E-2,149.84338020475198,7.0813884005385255E-2,138.73733532153764]
[null,null,8.8929269099697492E-2,149.96162577188744,7.0895227526397181E-2,138.90412554484686]
[null,null,8.9039419455043789E-2,150.14936055705593,7.098769422988814E-2,139.07564445743489]
[null,null,8.9166893145921189E-2,150.38942276841945,7.109556124537228E-2,139.32586122044597]
[null,null,8.9295370183376757E-2,150.60748457555374,7.1192289228810518E-2,139.51347850148292]
[null,null,8.941669445322234E-2,150.78434647597467,7.1289863732156761E-2,139.66586019287612]
[null,null,8.9539023350926422E-2,150.97197315194785,7.1391707663694279E-2,139.85427000510523]
[null,null,8.9661337286101608E-2,151.16348823118733,7.148926271177479E-2,140.03951234890994]
[null,null,8.9776502566241145E-2,151.3424550914653,7.1576540741126529E-2,140.15512348193522]
[null,null,8.9874331677205321E-2,151.42970248801657,7.1657822251124978E-2,140.2533752666881]
[null,null,8.9971132314331015E-2,151.5456079909867,7.1734819693136817E-2,140.37074765738151]
[null,null,9.0075055199568432E-2,151.74015654346059,7.1826353382945143E-2,140.54925432987309]
[null,null,9.0197303592154263E-2,151.97002587361516,7.1923866040422044E-2,140.76176844044093]
[null,null,9.0330741027256911E-2,152.1987910424632,7.2026500671489427E-2,140.98168065785308]
[null,null,9.0459068633552922E-2,152.37436166132971,7.2123138653284499E-2,141.14203608454815]
[null,null,9.0580251809199458E-2,152.5619660499481,7.2225752835167648E-2,141.31340078322799]
[null,null,9.0702438461681523E-2,152.73024182030048,7.2327501501514319E-2,141.51568063494059]
[null,null,9.0818501954650979E-2,152.90240828874539,7.2419835868260035E-2,141.64696756955257]
[null,null,9.0921318884108857E-2,152.98425517509082,7.250190370421164E-2,141.74266250430867]
[null,null,9.1019036068262282E-2,153.08686691847674,7.2583110037153425E-2,141.83521240520926]
[null,null,9.1121832382545148E-2,153.27512446226874,7.2665164475190641E-2,141.9917728728856]
[null,null,9.1237847212220155E-2,153.48182788654611,7.2757467670741566E-2,142.18146835857294]
[null,null,9.137216336007202E-2,153.73939194069271,7.2859162252943588E-2,142.40220014683581]
[null,null,9.1493235941197432E-2,153.92346600633093,7.2961700940025451E-2,142.58823287224985]
[null,null,9.1621414463535708E-2,154.09336409240711,7.3058248592561409E-2,142.73095204910871]
[null,null,9.1742456872773118E-2,154.28258110928741,7.3160766868669597E-2,142.94185703616725]
[null,null,9.1858399727314355E-2,154.44683820212234,7.3258149497052519E-2,143.09960446860305]
[null,null,9.1968227927645668E-2,154.54561722937984,7.3344419166697428E-2,143.22734200311228]
[null,null,9.2058725435212943E-2,154.67654883988021,7.342641116227476E-2,143.33122404372409]
[null,null,9.2162431609279977E-2,154.83782540203896,7.3503272553042745E-2,143.45563795845891]
[null,null,9.2272226425245088E-2,155.04957149445397,7.3589521079505935E-2,143.62441808111487]
[null,null,9.2399288709823113E-2,155.29332866843527,7.3686861965657963E-2,143.84417427554956]
[null,null,9.2527351155686041E-2,155.51747919173445,7.3793584503809156E-2,144.07556703262725]
[null,null,9.2654381029726368E-2,155.69318934787472,7.3890905529239673E-2,144.23169869765331]
[null,null,9.277631452937897E-2,155.86488275930128,7.3993338482693335E-2,144.40921204183164]
[null,null,9.2897217235867344E-2,156.03737271839029,7.4089786589205883E-2,144.5751137791496]
[null,null,9.3000836494106995E-2,156.156149145314,7.4187078793616607E-2,144.75006951314373]
[null,null,9.309835069468983E-2,156.24811062975962,7.4268148400452219E-2,144.85128624968209]
[null,null,9.3200933496112942E-2,156.40948381077277,7.4350064695697007E-2,144.94839559543919]
[null,null,9.3310614355389648E-2,156.58960365841835,7.4426855128670602E-2,145.09380606697664]
[null,null,9.3432467869338759E-2,156.86165134530995,7.4518142749151542E-2,145.2540828902319]
[null,null,9.3565474338624249E-2,157.06958054844975,7.4620511476277393E-2,145.50227301465173]
[null,null,9.3693387536496725E-2,157.25020433433161,7.4727987362545073E-2,145.69703927899434]
[null,null,9.3814179423894875E-2,157.43492904795224,7.4829481761036806E-2,145.87506198197028]
[null,null,9.3935971595853734E-2,157.61011177932909,7.4931818623375696E-2,146.05189505673221]
[null,null,9.404455710730425E-2,157.73519389775933,7.5023060160679833E-2,146.19282257352884]
[null,null,9.4141969588355315E-2,157.82036577421502,7.5110030324852473E-2,146.31135966302938]
[null,null,9.4239372581139388E-2,157.9641356882351,7.5191877688091532E-2,146.44167718857165]
[null,null,9.4347925154423806E-2,158.15933358626177,7.5272865880483542E-2,146.56144533659233]
[null,null,9.4469652341631211E-2,158.3988229649195,7.5359814322669444E-2,146.72842382820269]
[null,null,9.4596435740478532E-2,158.61611072875803,7.5446755205481025E-2,146.93251948966486]
[null,null,9.4724217141156947E-2,158.81677479410362,7.5553290098529235E-2,147.14364952619971]
[null,null,9.4845898534802339E-2,159.01645498873677,7.5650440026510252E-2,147.33354266874414]
[null,null,9.4966551296807075E-2,159.1855281572075,7.5756953223382911E-2,147.52454367578702]
[null,null,9.5082120964155872E-2,159.34237278262489,7.585408336848147E-2,147.68748060339263]
[null,null,9.5178418818562066E-2,159.42554691965304,7.5950352185169295E-2,147.80538589833196]
[null,null,9.5275720915296222E-2,159.55546469349622,7.6032130801980652E-2,147.94483276553294]
[null,null,9.5385174458457248E-2,159.74677214058559,7.6113902731596697E-2,148.0514488019337]
[null,null,9.5505762176795003E-2,159.9662231499625,7.6194816288281328E-2,148.18323853086551]
[null,null,9.563342744269443E-2,160.19814382101907,7.628168460873698E-2,148.34838723584346]
[null,null,9.5753985230291036E-2,160.37098771053991,7.6378763802442864E-2,148.57435206681711]
[null,null,9.5881618812683228E-2,160.5820106259772,7.6485199455591957E-2,148.79371603752509]
[null,null,9.600315946210293E-2,160.76914888908937,7.6582258895209573E-2,148.96538438942954]
[null,null,9.6117596737182509E-2,160.93571281539042,7.6683565279428809E-2,149.16213882983425]
[null,null,9.6220882856025092E-2,161.00895406729089,7.6785712586148427E-2,149.3165998028301]
[null,null,9.6317071117790073E-2,161.13892403795228,7.6872529593824984E-2,149.45694713539385]
[null,null,9.6420336636816456E-2,161.29493999714873,7.6953381793070055E-2,149.554187607062]
[null,null,9.6535738422432835E-2,161.52278292347691,7.7035078427980214E-2,149.66951512516229]
[null,null,9.6668332803763038E-2,161.74748930276738,7.711676838909523E-2,149.83086688605934]
[null,null,9.6789777878859035E-2,161.94250881486118,7.7207810794923906E-2,150.00433777078942]
[null,null,9.6916267483858995E-2,162.14010889539597,7.7309904568143115E-2,150.25199281132578]
[null,null,9.7037682454069185E-2,162.32249927386903,7.74111372677527E-2,150.45382465055042]
[null,null,9.7153013022968929E-2,162.51268955430203,7.7513210285774611E-2,150.62953531756827]
[null,null,9.7255180749082376E-2,162.60680794607177,7.7610170003340653E-2,150.81910314021007]
[null,null,9.7352280992010529E-2,162.711864288111,7.7706269920113882E-2,150.96688431152091]
[null,null,9.7455439670376467E-2,162.87813470727761,7.7798108997705742E-2,151.0962127729091]
[null,null,9.7569710880577198E-2,163.10192742635769,7.7874635119935046E-2,151.19706496594574]
[null,null,9.7697112940416261E-2,163.3354705606348,7.7955406340597819E-2,151.29334304460224]
[null,null,9.7817422206143936E-2,163.51348704156644,7.803702115781315E-2,151.45319930351531]
[null,null,9.7944792712967799E-2,163.69462881791472,7.8133080064949206E-2,151.66804260273392]
[null,null,9.8065072186005756E-2,163.90270917837736,7.8235079422441789E-2,151.9010317410299]
[null,null,9.8186347762668116E-2,164.07304127848164,7.8337068377126326E-2,152.06942339487713]
[null,null,9.8289420440112449E-2,164.15845540909572,7.8438197152810807E-2,152.27425762424289]
[null,null,9.8385409948027761E-2,164.27271811047646,7.8540165394890102E-2,152.42826261383752]
[null,null,9.8488462110698977E-2,164.44141576619549,7.8636175985016932E-2,152.60302813659823]
[null,null,9.8603625491295754E-2,164.64691581912552,7.8717735262514882E-2,152.71282043828762]
[null,null,9.8729885885850452E-2,164.89071781091366,7.879928788863956E-2,152.81016507102245]
[null,null,9.8857140232111687E-2,165.07964365465634,7.8879984461500033E-2,152.94388875593344]
[null,null,9.8977310025104639E-2,165.25824062334115,7.8966619848882355E-2,153.13287628859158]
[null,null,9.9098475026742336E-2,165.46433131949757,7.9068534225606932E-2,153.3696226221995]
[null,null,9.9224672960797053E-2,165.65613527613252,7.9169589059829334E-2,153.55312631150846]
[null,null,9.9327638676333249E-2,165.75425866165833,7.926638831607892E-2,153.71505022711369]
[null,null,9.9418481974734157E-2,165.84637926687157,7.9367423159176748E-2,153.9132386217575]
[null,null,9.9520418516802045E-2,165.98898190214535,7.946420326805359E-2,154.0721752391982]
[null,null,9.962940847267801E-2,166.19399482822985,7.9555881047885538E-2,154.2335162832274]
[null,null,9.9750494493344125E-2,166.44309400453452,7.963651659182247E-2,154.33091472228611]
[null,null,9.9882663328629634E-2,166.66438329283486,7.971290216245551E-2,154.41985773885222]
[null,null,0.10000371868941142,166.82963558062281,7.9799465422855362E-2,154.57697285674485]
[null,null,0.10012980244247649,167.03358830955702,7.9890263927882163E-2,154.79770246474345]
[null,null,0.10025082789125037,167.20725931963338,7.9997174962730025E-2,155.03067652264372]
[null,null,0.10035872989818126,167.34730992981261,8.0093045773068805E-2,155.20049615071241]
[null,null,0.10045552926744754,167.42219677418959,8.0194845421269381E-2,155.37278821628743]
[null,null,0.10055231926750305,167.57015604242577,8.0290697283562112E-2,155.53906966169276]
[null,null,0.10066018874956692,167.75412260514997,8.0387388083422898E-2,155.71635087922218]
[null,null,0.10078115002900084,167.99562541790027,8.0473892980332473E-2,155.84301887085607]
[null,null,0.10090713580486947,168.22527524173449,8.0549366630524283E-2,155.91520109717757]
[null,null,0.10102806721876549,168.40801674342762,8.0630770025090753E-2,156.05373965566329]
[null,null,0.10115502946580515,168.59831642243023,8.0717253871742667E-2,156.24616736004197]
[null,null,0.10128096814995267,168.78267215794872,8.0818142240543719E-2,156.47750858720582]
[null,null,0.10138976640284067,168.9253684249866,8.0919868104686807E-2,156.67313944937661]
[null,null,0.10149150220713231,169.01333861514073,8.1020736035170141E-2,156.8510185708422]
[null,null,0.1015881919921332,169.14340050131347,8.112244129341957E-2,157.02779058615818]
[null,null,0.10169695682655536,169.32412476378309,8.1219051708606008E-2,157.17067256435732]
[null,null,0.10180470291444441,169.54338938558334,8.1309721414605934E-2,157.34552401431287]
[null,null,0.10193760732918104,169.77163305210254,8.1391062939753511E-2,157.44033810135366]
[null,null,0.10205740753479683,169.98338005656581,8.1467314610972841E-2,157.54074261035655]
[null,null,0.10217819993307539,170.16758180023453,8.1547796178831247E-2,157.69769029234453]
[null,null,0.10230501624987559,170.37487904336717,8.1644365511027578E-2,157.91297614708168]
[null,null,0.10242477245054681,170.54151122592822,8.1745160393104629E-2,158.15528602678978]
[null,null,0.1025274092090864,170.61260090221222,8.1846792004010696E-2,158.32928143285528]
[null,null,0.10262299279474096,170.7088101603201,8.1948413286982269E-2,158.50656155133481]
[null,null,0.1027256092116469,170.87331633361524,8.2044097221849466E-2,158.68418738701718]
[null,null,0.10283425041211813,171.10107237285231,8.2140618640789337E-2,158.83694770541578]
[null,null,0.10295997780813244,171.33129757039271,8.2231204830859633E-2,158.95782186551264]
[null,null,0.10308066123854466,171.55737213594176,8.2307392469198132E-2,159.06011591696682]
[null,null,0.10320635765973082,171.71739636927208,8.2388652886024316E-2,159.18870456169114]
[null,null,0.1033330436646157,171.9299600827552,8.2474138488735027E-2,159.36999294351412]
[null,null,0.10345368208327271,172.10303652243098,8.2570618410407109E-2,159.60956485624604]
[null,null,0.10355520814062562,172.19986355765485,8.2672166167558389E-2,159.83651579669836]
[null,null,0.10365169860171393,172.31435535829746,8.2772857511022604E-2,160.00316203001643]
[null,null,0.10375420951620093,172.43924808723719,8.2869308618000598E-2,160.16956530263136]
[null,null,0.10386173418291539,172.61595510904758,8.2964904482748611E-2,160.33308308071824]
[null,null,0.10398833719322167,172.90032622423317,8.306133706925535E-2,160.50505078155831]
[null,null,0.10410789198738579,173.10485547785726,8.3142536245804949E-2,160.57387983124522]
[null,null,0.10423446383918052,173.28385130998348,8.3217808759828177E-2,160.66865043036032]
[null,null,0.10435398921310311,173.48002579968272,8.3298995232515008E-2,160.84402576009524]
[null,null,0.10447450453677251,173.66193919631553,8.3390322136385073E-2,161.03581242333547]
[null,null,0.10458295591149981,173.79546754890919,8.3490941197355992E-2,161.27324359780462]
[null,null,0.10468436738865511,173.90318548406981,8.3592395545522641E-2,161.46900068055169]
[null,null,0.10478074896338369,174.03046249000536,8.3692994277133628E-2,161.64587555201899]
[null,null,0.10488916713236728,174.22547820237449,8.3794428129247311E-2,161.83192750225487]
[null,null,0.10500861428291669,174.44933806916472,8.3890780759664024E-2,161.98728095818598]
[null,null,0.10513507218715595,174.70904403204472,8.3976138053940289E-2,162.11860522761268]
[null,null,0.10525448997041215,174.85076203427687,8.4052192870908912E-2,162.20361907817681]
[null,null,0.10538091678751442,175.06545210425369,8.4133311633892233E-2,162.3264030483638]
[null,null,0.10550030521791412,175.23341217063413,8.4218648229782686E-2,162.49322608974606]
[null,null,0.10561466396141671,175.38590691365684,8.4314959996113617E-2,162.69988456535953]
[null,null,0.10571095591870551,175.47973208404491,8.4415486068564236E-2,162.94265696784089]
[null,null,0.1058122530739969,175.61029327204483,8.4511778879873559E-2,163.12853980400777]
[null,null,0.10591454275847215,175.77273448981026,8.4618196989971403E-2,163.31249613013736]
[null,null,0.10602885414280719,175.98181599505835,8.4713625822303198E-2,163.4856770768925]
[null,null,0.10616019582839072,176.23878137076181,8.4809889930558199E-2,163.63951700506749]
[null,null,0.1062804936860309,176.41081439343446,8.4895168811548294E-2,163.72846139000032]
[null,null,0.10641180232718012,176.6228709481174,8.4966088282518656E-2,163.81787263740651]
[null,null,0.10652605688646219,176.77753025204009,8.5052198021836639E-2,163.96593735207483]
[null,null,0.10663929633138934,176.94335825199781,8.513745624244809E-2,164.15647163046052]
[null,null,0.10674150145716543,177.0566710690423,8.5233679561652759E-2,164.37216026917451]
[null,null,0.10683768497539234,177.16883259286038,8.5339176946048562E-2,164.59161888649533]
[null,null,0.10693285747562052,177.34163810112753,8.5435380857908708E-2,164.75780366765107]
[null,null,0.10705306242520421,177.56705487317558,8.5536638135862181E-2,164.95994860969378]
[null,null,0.10717926207321449,177.82903455622861,8.5631979366840152E-2,165.12684616204211]
[null,null,0.10729843600771277,178.00138191843101,8.5723093464531983E-2,165.26323389992848]
[null,null,0.10742460469541548,178.18472959043777,8.580407680478469E-2,165.35229886080566]
[null,null,0.10754374939679592,178.3524940695533,8.5884210112912016E-2,165.46216020319983]
[null,null,0.10766388094098127,178.5188629564019,8.5965180406979591E-2,165.62661157040904]
[null,null,0.10776498047355711,178.6286163321808,8.6055420821843129E-2,165.8152376502766]
[null,null,0.10786106560505739,178.7383829906471,8.6156615338873158E-2,166.038294818781]
[null,null,0.1079631459423715,178.88920456427101,8.6257799616609246E-2,166.23777798361343]
[null,null,0.10807021901984903,179.09663209056214,8.6358130582412554E-2,166.42040698804391]
[null,null,0.10820229337790456,179.35792061064237,8.6454236521580727E-2,166.5930855230587]
[null,null,0.10832134546333234,179.54782811288717,8.6554547781603833E-2,166.76514401384983]
[null,null,0.10844738516600559,179.71983765564403,8.6635463818616462E-2,166.89838416960293]
[null,null,0.10856740821057415,179.89472565994919,8.67163733087538E-2,166.96474051021531]
[null,null,0.10868641683884019,180.05628811393089,8.6796433547805793E-2,167.10066284369199]
[null,null,0.10878841296307597,180.18226409925174,8.6882385827490138E-2,167.26455248115269]
[null,null,0.10888439981295116,180.28339652171167,8.6978441398239473E-2,167.49087646097493]
[null,null,0.1089853760331371,180.41807330280142,8.7078700091026001E-2,167.72213297130915]
[null,null,0.10909333932572256,180.63666134475238,8.7179791115998093E-2,167.87793455661085]
[null,null,0.10921228538382556,180.89491896105093,8.728002962476894E-2,168.05274286298177]
[null,null,0.10933821284977159,181.11236138764602,8.7376047009042862E-2,168.22197922069319]
[null,null,0.10946312522390367,181.28744262319015,8.7467002343298891E-2,168.3895400906253]
[null,null,0.10958902110817391,181.49218640942121,8.7547002511763089E-2,168.50047063293249]
[null,null,0.10970890721651465,181.65761472018323,8.7627838286352733E-2,168.58982771550791]
[null,null,0.10981579354300823,181.78021264228917,8.770866752704809E-2,168.74470805241438]
[null,null,0.10991168183322381,181.88491939441187,8.7793699571972639E-2,168.9353100954543]
[null,null,0.11000756092975654,181.99153172925901,8.7899769017253063E-2,169.1872929806301]
[null,null,0.11011441534072333,182.17885894714811,8.7999935386099792E-2,169.38699099495716]
[null,null,0.11023423848191066,182.43086701833025,8.8100933330035949E-2,169.54924327345131]
[null,null,0.11035903898846319,182.65412172266724,8.8196871929405854E-2,169.70566466586556]
[null,null,0.11047883282341668,182.82738397808052,8.8291959879520182E-2,169.8869054047112]
[null,null,0.11060360281010839,183.02081283736175,8.8382831948537827E-2,170.00484692474046]
[null,null,0.11072336735316013,183.17614213335145,8.8462758886945284E-2,170.10960273851606]
[null,null,0.11083713038488797,183.3384765316259,8.8538473252015679E-2,170.21355291099781]
[null,null,0.11093790962804131,183.42356665125769,8.8624275936177971E-2,170.39095952754761]
[null,null,0.11102770435735054,183.52802678305773,8.8714276722694385E-2,170.59188799927068]
[null,null,0.11113544739032141,183.69290770374974,8.8820248572969496E-2,170.84555958168218]
[null,null,0.1112481661008989,183.93423019792041,8.8921163705110912E-2,171.02129064721908]
[null,null,0.11137383747043331,184.19118699038651,8.9016182812011235E-2,171.1709465756669]
[null,null,0.11149849584432155,184.35565268244002,8.9117078174357336E-2,171.33526180295095]
[null,null,0.11162413576048766,184.55645109540026,8.9212078668347308E-2,171.50946978803114]
[null,null,0.11173679940330146,184.72830557043824,8.9292779962638083E-2,171.6064985550737]
[null,null,0.11185642831456198,184.90420575721947,8.9373474744755696E-2,171.68131261831186]
[null,null,0.11195810163826068,185.01724368845169,8.9448279716043091E-2,171.84120668199091]
[null,null,0.11205278808416606,185.09317767073466,8.9534004375213999E-2,172.02558860026861]
[null,null,0.11215444144628912,185.25167607849085,8.9629805592803174E-2,172.27240427797486]
[null,null,0.11226804180036606,185.45366133293305,8.9734840239628216E-2,172.50102350408699]
[null,null,0.11239258876095851,185.72017718397228,8.98306222197503E-2,172.64287490122277]
[null,null,0.11251213925125784,185.90717498413088,8.9930595378300546E-2,172.83488584109563]
[null,null,0.11264263222100973,186.09220850317499,9.0031398527476394E-2,173.02005945585955]
[null,null,0.11275617713312465,186.2679376128165,9.0121272766598162E-2,173.14246877878861]
[null,null,0.11288066331656373,186.4458932826108,9.0201900724050099E-2,173.22559245676146]
[null,null,0.11298223256148379,186.56180435949329,9.0277483530509198E-2,173.32281153557557]
[null,null,0.11307781772196032,186.63662223390301,9.0362297433322331E-2,173.48774794018053]
[null,null,0.11317239821027525,186.79275825177797,9.0452981569622115E-2,173.67368443097197]
[null,null,0.1132858829894999,186.98624540963166,9.0553732077028229E-2,173.9295874746567]
[null,null,0.1134112985531386,187.25398044357522,9.0653632973742931E-2,174.13803690206694]
[null,null,0.11352973214462646,187.45521829759494,9.0749326994702298E-2,174.27452296265182]
[null,null,0.11365511713143116,187.61514397276517,9.0849208354195896E-2,174.47520248526996]
[null,null,0.11377352185183839,187.79984767150958,9.0944883662485917E-2,174.64713196194319]
[null,null,0.11389290737469472,187.97446578270848,9.1035514985236612E-2,174.75020289643501]
[null,null,0.11399934744679639,188.13347736085245,9.1110195735552846E-2,174.82658359598156]
[null,null,0.11409483544024855,188.21822304902443,9.1185709924285194E-2,174.94293210429328]
[null,null,0.11419031431661419,188.34436633938353,9.1271285778522865E-2,175.12165909199499]
[null,null,0.11429672273909054,188.54554518857037,9.1366081851687542E-2,175.35425187084471]
[null,null,0.11442201159968254,188.79856493349806,9.1466740410392211E-2,175.59693103376821]
[null,null,0.11454728476494258,188.9935931810096,9.1561517957913827E-2,175.77214813320217]
[null,null,0.11466558390184464,189.16540924539217,9.1662156847213905E-2,175.93445399777178]
[null,null,0.11478486297924326,189.34139346092286,9.1762785609346934E-2,176.13233456720636]
[null,null,0.11490909689098727,189.52140562560564,9.1857535103912522E-2,176.28182493768603]
[null,null,0.11501642256388793,189.68803607277744,9.1943053487901952E-2,176.38652358341565]
[null,null,0.11511181349287923,189.75730224146486,9.2018504812611437E-2,176.47232326328719]
[null,null,0.11521216287772731,189.88193945321851,9.2098141701969685E-2,176.59495443544608]
[null,null,0.11531349560182647,190.06729096001783,9.2183639513026355E-2,176.76788862411772]
[null,null,0.11543170413671951,190.31499172729536,9.2283377721265894E-2,177.04192053088207]
[null,null,0.11555685088634511,190.55265409464755,9.2383943993266868E-2,177.23955277407555]
[null,null,0.11568198197622132,190.71836126265038,9.2479472584879249E-2,177.3832763211048]
[null,null,0.11580610449225472,190.89409596070024,9.2579181293093171E-2,177.57119419088164]
[null,null,0.11592524761505761,191.06469305318399,9.267469123667256E-2,177.74736575420476]
[null,null,0.11603147159586635,191.23146988840907,9.2764328236205229E-2,177.90767627334648]
[null,null,0.11612676575212352,191.30875278481236,9.2849769111171765E-2,177.9935643447655]
[null,null,0.11622205082826995,191.42409933655966,9.2925152056569829E-2,178.07633398555308]
[null,null,0.11632824328781186,191.62960601362886,9.3004716778953889E-2,178.22812790841607]
[null,null,0.11644137051140341,191.84265719217461,9.3100186090248893E-2,178.43534425625359]
[null,null,0.11656539881184386,192.08798830577959,9.3200670256540857E-2,178.686654508728]
[null,null,0.11669040377252105,192.27323380143608,9.3295283616604011E-2,178.86586763260991]
[null,null,0.11681440119154965,192.44901310868241,9.3395748181580765E-2,179.02901890936016]
[null,null,0.11693342425042402,192.6044077148961,9.3490343087338765E-2,179.22149619108293]
[null,null,0.11704648303615424,192.75770377007819,9.3585766049691557E-2,179.37349495484446]
[null,null,0.11714663847549639,192.84408055406925,9.3671136772105271E-2,179.50258759665243]
[null,null,0.1172418264271534,192.93832093266565,9.3750642164914175E-2,179.59406654076568]
[null,null,0.11734295369888516,193.1320400455096,9.3825957232984522E-2,179.70765763575722]
[null,null,0.1174549749136395,193.34705895189515,9.3911307453440729E-2,179.89116832197942]
[null,null,0.11757986872927809,193.58035289954185,9.4010873504511538E-2,180.11123802662797]
[null,null,0.11770375591281187,193.7791407689279,9.4111266207385053E-2,180.32980021307029]
[null,null,0.11782861866304634,193.97059280250241,9.4210812352333528E-2,180.46022900319667]
[null,null,0.11794653028000393,194.14503922393072,9.4311184985819418E-2,180.67215069894374]
[null,null,0.1180654186736647,194.30377610455653,9.4405693339633723E-2,180.83956755841089]
[null,null,0.11816646269625364,194.38984271756561,9.4501029000679013E-2,180.97898943679743]
[null,null,0.11826056314310211,194.46021676236242,9.4581304613659642E-2,181.07584580407803]
[null,null,0.11836158745042878,194.63961006052833,9.465572104049319E-2,181.16766832904051]
[null,null,0.11846854324114678,194.85056222004144,9.473598423693444E-2,181.32863465495831]
[null,null,0.11858637943214415,195.09546510709509,9.4826272633181302E-2,181.5398800430622]
[null,null,0.11871113203107099,195.30223534663568,9.4925747630975055E-2,181.76496273717913]
[null,null,0.11883487915348959,195.49063797528297,9.5026048533767171E-2,181.95228894480368]
[null,null,0.11895960075721464,195.67488532518064,9.5125503661826663E-2,182.11965961649702]
[null,null,0.11907737910147639,195.84528815890974,9.5225784531914007E-2,182.3104105970159]
[null,null,0.11917832092839152,195.94134542647174,9.5321042044795745E-2,182.43384988384773]
[null,null,0.11927331569385549,196.01594890302238,9.5405429278644788E-2,182.56800912964604]
[null,null,0.11937324836306602,196.15046260398921,9.5485632326069381E-2,182.6667132687065]
[null,null,0.11948009601128277,196.35682028903227,9.5560816841436302E-2,182.77572939859925]
[null,null,0.11959880223232054,196.59794678384117,9.5645183844632525E-2,182.96108430079937]
[null,null,0.11972243956363272,196.83246983231862,9.5740401416856705E-2,183.17084754257621]
[null,null,0.11984111702217572,196.97803121498072,9.5839785527757709E-2,183.42317490426043]
[null,null,0.11996472439981451,197.16349852769829,9.5934984573166973E-2,183.57526275802499]
[null,null,0.1200893051757778,197.36407783209788,9.6040194027752948E-2,183.7633180661756]
[null,null,0.12019508777681349,197.46464440640136,9.6134539124654014E-2,183.91921650870759]
[null,null,0.12028998600841674,197.52928906596381,9.6224701341570282E-2,184.05997761774717]
[null,null,0.12038487523519996,197.66275238420707,9.6309012355768997E-2,184.14342288733829]
[null,null,0.12049062657633931,197.84404422171517,9.6384134993510312E-2,184.25255394026703]
[null,null,0.12060328392616465,198.08898058468986,9.6464259587296416E-2,184.39640193681575]
[null,null,0.12072778518023086,198.31349561983973,9.6548550407366818E-2,184.57171135083803]
[null,null,0.12084535546689698,198.46475656252784,9.6648688681717457E-2,184.83110817698247]
[null,null,0.12096982658827567,198.66998666312057,9.6748816929398143E-2,185.03819840956086]
[null,null,0.12109329453640016,198.85056026820988,9.6848100875307458E-2,185.19619736680744]
[null,null,0.12120588401552609,198.99626150285218,9.6948209159184603E-2,185.38861589472495]
[null,null,0.12130068637736105,199.06629426006597,9.7042468632227194E-2,185.52931906907406]
[null,null,0.1213944923678804,199.1775879290297,9.7132549029042253E-2,185.66895570793017]
[null,null,0.1215011242805433,199.36686956898936,9.7212613681291637E-2,185.74918001036707]
[null,null,0.12161268068500841,199.58022983392107,9.7286834560159394E-2,185.8424881907309]
[null,null,0.12173705633912812,199.81990151086907,9.7366886861038657E-2,186.01461168269603]
[null,null,0.12185549496289128,199.98094080844632,9.746194064571008E-2,186.22115821332704]
[null,null,0.12197885361451068,200.16385430381743,9.7556151709409997E-2,186.44831267601882]
[null,null,0.12210318373680042,200.35559658853194,9.7656189140165509E-2,186.64879523167716]
[null,null,0.12220875353012486,200.49593104022847,9.7755383043906102E-2,186.82956358424036]
[null,null,0.1223093797806388,200.57342684066202,9.7855400547052621E-2,186.99429081572202]
[null,null,0.12240999590652941,200.6702287944602,9.7945407747689478E-2,187.14387130470408]
[null,null,0.12250961562559541,200.84923482810143,9.8034573559909508E-2,187.27304552280285]
[null,null,0.12261612870313508,201.04001888197951,9.8114566027328126E-2,187.36083407381244]
[null,null,0.12274530989670239,201.31684155272771,9.8194552096463703E-2,187.46731116482269]
[null,null,0.12286362917154323,201.49233861892992,9.8273698679726115E-2,187.6495822319437]
[null,null,0.12298686353141043,201.65396703787383,9.836866631166305E-2,187.8736876469919]
[null,null,0.12310515423094207,201.81895622720592,9.8472787121883759E-2,188.11307757983755]
[null,null,0.12321751743625046,202.00200871666567,9.8572732901381535E-2,188.29927867633035]
[null,null,0.12332296966131616,202.10398011799867,9.8671835935722804E-2,188.46827110865556]
[null,null,0.12341757154021936,202.1751066274266,9.8761769684588302E-2,188.60754475598281]
[null,null,0.12351807623150829,202.33984602682114,9.8856690979086351E-2,188.77336263002255]
[null,null,0.12361758563054868,202.52399100753419,9.8935785175736729E-2,188.86065560064429]
[null,null,0.12374171218857015,202.78727981508004,9.9015705588368377E-2,188.94318601315672]
[null,null,0.12387074806909665,203.00562272194236,9.9095619614238087E-2,189.07875311554804]
[null,null,0.12398893426567735,203.14724627106747,9.9179688935685822E-2,189.2603795591597]
[null,null,0.12410612178504528,203.30094380206697,9.9279564091823688E-2,189.51136618630065]
[null,null,0.12423018772132612,203.48784552635129,9.9378597105267086E-2,189.73460356906526]
[null,null,0.12433061077815059,203.60214175699821,9.9478452398387998E-2,189.89025593922653]
[null,null,0.12442413298703615,203.67046514101784,9.95733056920316E-2,190.03535086362297]
[null,null,0.1245245365701502,203.80044747613434,9.9667318060967139E-2,190.19694968514375]
[null,null,0.12462493007339699,203.97379968416644,9.9757162330959728E-2,190.35405096800091]
[null,null,0.12474794758484883,204.24307529274813,9.9837017128362265E-2,190.43773500014828]
[null,null,0.12487193392289415,204.46384725653371,9.9911043484274126E-2,190.53884004553996]
[null,null,0.1249890180174487,204.6259138575578,9.9995875940224604E-2,190.69711767843114]
[null,null,0.12511887677655534,204.79293710108408,0.10008984859258854,190.9330912380816]
[null,null,0.12523593196329125,204.95806552477248,0.10018963289227714,191.16374117323343]
[null,null,0.12534215506337465,205.08346892528965,0.10028940723605249,191.32602524185359]
[null,null,0.1254365661252741,205.1712361794734,0.1003883402971097,191.49258910045242]
[null,null,0.12552998496477522,205.27642359161362,0.10048310732822917,191.64546966954737]
[null,null,0.12563027758332246,205.45507940896297,0.10057703420746963,191.82747006266041]
[null,null,0.12574825602289963,205.69824290121269,0.10066181018699466,191.93378177647685]
[null,null,0.12587113543166023,205.94673921855289,0.1007366065539208,192.00177897062224]
[null,null,0.12599498259655384,206.09843601496121,0.10081555220569756,192.13307284638753]
[null,null,0.12611193528146383,206.26783123324384,0.10090030796789372,192.31683023833034]
[null,null,0.12623575262941503,206.42593315368649,0.10100001143325324,192.57484448148912]
[null,null,0.12634678213340908,206.57532475625061,0.10110385864004373,192.79134504244519]
[null,null,0.12644699287077876,206.66204090611299,0.10119855789107654,192.9271982222314]
[null,null,0.12653540577086786,206.73936424871172,0.10129241759746427,193.08069775375313]
[null,null,0.12663461538465545,206.89445315197329,0.10138709899463384,193.25421857161925]
[null,null,0.12674658272959452,207.11900120544755,0.1014767888918745,193.40825656379997]
[null,null,0.12687621346875971,207.39627322793288,0.10155567613339873,193.47012145168407]
[null,null,0.12699895436141684,207.54178721749929,0.10163040567476843,193.570490253277]
[null,null,0.12712266193650348,207.71186384059195,0.10171509240449153,193.73207283912581]
[null,null,0.12723948281831993,207.87728772878637,0.10180392273736898,193.96098930371303]
[null,null,0.12735138246212466,208.00460572563574,0.10190851656476844,194.21092824050254]
[null,null,0.12745149258334157,208.1060005734125,0.10200230966141612,194.3758128171458]
[null,null,0.12754472338902614,208.20364889176236,0.10210190331937442,194.52397168004427]
[null,null,0.1276389267427353,208.35467120847881,0.10219650810794111,194.68116536854467]
[null,null,0.12774980057088545,208.57181818082594,0.10229525268277438,194.86012527153579]
[null,null,0.12787341530120963,208.82714481075828,0.1023749050665385,194.96305900014451]
[null,null,0.12799701475282096,209.01172302230862,0.10245372149275229,195.02693562917128]
[null,null,0.12811961816282039,209.1674814181257,0.10252838395623341,195.15876246270139]
[null,null,0.12823730329638186,209.35230742561257,0.10261299467646214,195.35976445982811]
[null,null,0.12835399404494799,209.47795853771632,0.10271169813609861,195.60236870685017]
[null,null,0.12845400384991426,209.58319227288027,0.1028161970638356,195.82019790128507]
[null,null,0.12854812158931478,209.67631368660156,0.10291073430411525,195.95724811498945]
[null,null,0.12864713173303385,209.80498377705064,0.10300940838164439,196.12676513046443]
[null,null,0.12875299312136765,210.00720673125534,0.10310890179443354,196.29702464791765]
[null,null,0.12887550388654198,210.27862547464537,0.10319760840649189,196.4329458306299]
[null,null,0.12899897955023348,210.45581656095806,0.10327221535226729,196.4809343393282]
[null,null,0.1291165612476019,210.60013915597463,0.10334681673226156,196.56605171411474]
[null,null,0.12923902748258936,210.78796715861276,0.10343052943198301,196.75334619830772]
[null,null,0.1293565809597606,210.93174580310426,0.10352003624947853,196.97221047974207]
[null,null,0.12946138782382471,211.03004261218328,0.10361947887365255,197.2180109651097]
[null,null,0.12955541080271815,211.11041323199129,0.10371808304468895,197.41014600922119]
[null,null,0.12965530053237431,211.24027744784368,0.10381750597749873,197.54638585114]
[null,null,0.12975420112022795,211.41543165747865,0.10391609062513231,197.73940974930153]
[null,null,0.12987756834053901,211.69052431594253,0.10401549387437493,197.89448759524402]
[null,null,0.12999994141900609,211.89328983460672,0.10409500936005762,197.97404244935527]
[null,null,0.13011740548737227,212.04896236879921,0.10416375202770609,198.01660870591337]
[null,null,0.13023974922154372,212.23573975308474,0.10424325572591214,198.15655537117019]
[null,null,0.13035131365844008,212.36779359551039,0.10433186177478211,198.34324241874521]
[null,null,0.13046286565010126,212.5167449008859,0.10442128795684059,198.579746174034]
[null,null,0.13055581613837841,212.58255270595728,0.10452560839620699,198.81815008330204]
[null,null,0.13064973627697959,212.67756367431394,0.10461915636009619,198.95061546229027]
[null,null,0.13075538589013616,212.85382194443258,0.10471848975035188,199.14122599479046]
[null,null,0.13087178318848094,213.11812656916118,0.10481698561919205,199.2962015025951]
[null,null,0.13099501262130217,213.34129824866883,0.10491133390845452,199.43842242965346]
[null,null,0.131111382032707,213.48021831066481,0.10499077819570722,199.48382028398689]
[null,null,0.13123458194525389,213.65563489834273,0.10506442403290946,199.55427213199525]
[null,null,0.13135092348307814,213.80352312317623,0.10514385615944043,199.71969182209838]
[null,null,0.13146236402819636,213.93968351598122,0.10523320976065668,199.92819407664049]
[null,null,0.13155619906626853,214.02348787141565,0.10533165494724232,200.17840020556559]
[null,null,0.13164904798892124,214.08712235051479,0.10542595469311655,200.36854265519213]
[null,null,0.13175459208348492,214.27005859646766,0.10552438090765337,200.48927375254124]
[null,null,0.13186598765513755,214.50096372733074,0.10562362442403196,200.68394966729494]
[null,null,0.13199397952636288,214.73973325628296,0.10571789664257504,200.86232503996504]
[null,null,0.13211120961399,214.90133148683111,0.10580141109620562,200.9525971344105]
[null,null,0.1322333096766081,215.06863384339769,0.10588078470617558,201.01416879179067]
[null,null,0.13234465193697098,215.20952694843933,0.1059601520164756,201.13626884852505]
[null,null,0.13246184092485588,215.37638468343121,0.1060386863833615,201.32719181431227]
[null,null,0.13256046434702207,215.46248292618543,0.10613291948305553,201.53024242603266]
[null,null,0.13264833840987747,215.5270462053424,0.10623127614173604,201.75729830696818]
[null,null,0.1327469434416452,215.70441264271486,0.10633044953161327,201.92268072561691]
[null,null,0.13285822853072954,215.8962953542906,0.10642961308710476,202.08722159135033]
[null,null,0.1329812134330236,216.16027664759949,0.10652298311299792,202.24225581273672]
[null,null,0.13310906265309788,216.34627764925901,0.10661717058910765,202.41933289629517]
[null,null,0.13323201671234697,216.4871492033194,0.10669565337642688,202.4714702088435]
[null,null,0.13334812611094782,216.64868301245488,0.10677495604169901,202.54164161541146]
[null,null,0.13346519756857236,216.80435527625241,0.10685425241855671,202.66897730554811]
[null,null,0.1335646975325612,216.88276692447351,0.10694262742929997,202.86404268482312]
[null,null,0.13365150804136924,216.93873063886767,0.10703677539032275,203.09649101298564]
[null,null,0.13375098947012171,217.07468513020214,0.10713586893223009,203.32193473910516]
[null,null,0.13385533680445888,217.27550959116712,0.10722917304135299,203.44331961341712]
[null,null,0.13397819914613573,217.55660766002219,0.1073282475206737,203.62229664010235]
[null,null,0.13410104639451179,217.73183426514208,0.10742153368264737,203.77615563396634]
[null,null,0.13422290375428655,217.88157778958885,0.10751068400583509,203.89933682586476]
[null,null,0.13434572094689851,218.03062892036431,0.10758992206589771,203.96427483601798]
[null,null,0.1344617011134453,218.19668458559079,0.10766337674253816,204.07569944004155]
[null,null,0.13456110197967905,218.2854484084711,0.10774755411917517,204.24804507007116]
[null,null,0.13465464671118124,218.33758162459245,0.10784162633204586,204.44355265888549]
[null,null,0.13474720840483403,218.46536094168968,0.10793981507977685,204.69373224792525]
[null,null,0.13485242603005243,218.67522655390778,0.10803386920882233,204.86064729024804]
[null,null,0.13496834744715114,218.94552653125041,0.10813203908320668,205.00246894904549]
[null,null,0.13509691683047773,219.1493079705896,0.10823102415633838,205.16836877129975]
[null,null,0.1352137837454897,219.27940571455767,0.10832422614367021,205.31509540406026]
[null,null,0.13532966328348384,219.45005947495969,0.10840834791245423,205.40745996332652]
[null,null,0.13545234463052322,219.59906043038933,0.10848256712635831,205.478401657891]
[null,null,0.13556235557818386,219.73226983051455,0.10856090365435042,205.60028227080926]
[null,null,0.13565580669893515,219.78873007550834,0.10864500551659663,205.77568874898242]
[null,null,0.1357492490873905,219.88393447440484,0.10874393982924041,206.0001421963519]
[null,null,0.13584754884235306,220.05615942932289,0.10884204002424176,206.21699610922968]
[null,null,0.13596432807135356,220.29721459490224,0.10894095484629625,206.35622339115707]
[null,null,0.13608595860173964,220.51680473936796,0.10903409069323838,206.51903848922592]
[null,null,0.13620854720621206,220.67352437499071,0.1091280419622678,206.67474875098154]
[null,null,0.13632528428817067,220.83502185351051,0.10921704028619128,206.82160612386505]
[null,null,0.13644103510499958,220.96027385106689,0.10929531930148137,206.88568111734236]
[null,null,0.1365577450517374,221.10943056593598,0.10937441608220121,206.97738103128938]
[null,null,0.13665013076702659,221.16669136952959,0.10945350660711514,207.12218097759092]
[null,null,0.13674348029397751,221.2516596338364,0.10953670967826259,207.29605177316733]
[null,null,0.13684265461918732,221.40853676367237,0.10964049786478915,207.57085369584601]
[null,null,0.13695834556892988,221.6571135141084,0.10973851015099582,207.77447247704549]
[null,null,0.13708082728188292,221.89750559886591,0.109837336342982,207.89809245421139]
[null,null,0.13719649068207831,222.05063062460442,0.10993121217990469,208.04859333189086]
[null,null,0.13731894323186841,222.20734671961216,0.11002425584832944,208.19590056838561]
[null,null,0.13742972071500067,222.34560115319539,0.11010823473509869,208.31223697752205]
[null,null,0.13754534377036676,222.50814988827028,0.11018726724549223,208.3922062704433]
[null,null,0.13764443860712117,222.57679964658038,0.1102654703521712,208.49886752099007]
[null,null,0.13773672398660811,222.65014104218091,0.11034449043730704,208.63512757375389]
[null,null,0.13783579986132521,222.82289230928308,0.11043749566253935,208.87327568858728]
[null,null,0.13795234714809057,223.0290544044465,0.11054119040506188,209.11455440959762]
[null,null,0.13807373612951904,223.26224925347177,0.11063993730695799,209.26508708344485]
[null,null,0.13819025569037205,223.42218011071344,0.11073291505942361,209.39512166889114]
[null,null,0.13830579084886874,223.56498460809104,0.1108316430318535,209.53582991914328]
[null,null,0.13842228337551946,223.71899353175252,0.11092460296248846,209.68623087619727]
[null,null,0.13853876233324228,223.88560964014349,0.1110035709821267,209.78631017934893]
[null,null,0.13863678827525544,223.94214829637539,0.11108253276630919,209.85884470369106]
[null,null,0.13872995254139212,223.99797827415151,0.11115573135122396,209.96996214316687]
[null,null,0.13883378165235416,224.14813941109759,0.1112396152756592,210.14456515358228]
[null,null,0.13893857019789774,224.35018468594151,0.11133829323774343,210.4215579473985]
[null,null,0.13906080962433948,224.60794422362713,0.11144107242825446,210.6239978387442]
[null,null,0.13918206413333695,224.78871827704978,0.11153973051394021,210.76267846115161]
[null,null,0.13929845463134805,224.91131708185216,0.1116326246471671,210.92330283019351]
[null,null,0.13941386183220664,225.06704850259644,0.11172633210897988,211.03512258552172]
[null,null,0.13953604317662505,225.23100500645242,0.11181509949984404,211.17915286087842]
[null,null,0.13962912370589375,225.3073405528333,0.11189317541350537,211.26898942004834]
[null,null,0.13972122611802412,225.35253398698234,0.11197206698694027,211.33552765927311]
[null,null,0.13982010558113089,225.48197151130049,0.11205095233698559,211.48625784498759]
[null,null,0.13992382157001299,225.6905193667221,0.11213886930070252,211.69781110069104]
[null,null,0.14004594062655265,225.95354107892032,0.11224238777884324,211.94221774662032]
[null,null,0.14016804477184946,226.13659334284091,0.11233521666528778,212.10286601441126]
[null,null,0.14028916510601835,226.27976333117221,0.11243871482089514,212.25431627941822]
[null,null,0.14040542682678397,226.41974244387617,0.11252741900072714,212.38101502951673]
[null,null,0.14052651841431188,226.56489305972713,0.11262022143303876,212.52255535714022]
[null,null,0.14062531828653366,226.65753938792571,0.11270398260534997,212.63425289458786]
[null,null,0.14071829748541043,226.69767512504802,0.11278198915219155,212.68833744671176]
[null,null,0.1408102996412311,226.81889868191993,0.11286081063962664,212.78617099771316]
[null,null,0.14091488128569851,227.01999797501384,0.11293962591472449,212.96947297892441]
[null,null,0.14103591120202094,227.26640004444067,0.11303731539442517,213.21519064041789]
[null,null,0.14115789453498911,227.47355880168411,0.11313581613120816,213.44751263498569]
[null,null,0.14127405530549789,227.58399658534759,0.11322938284516425,213.56123778714129]
[null,null,0.14139504176145393,227.75481207314004,0.11332704402414369,213.73011330583461]
[null,null,0.14151698129701529,227.91184447017983,0.11342059284808151,213.86615644591717]
[null,null,0.14161471574485715,227.99428769549743,0.11350838948487028,213.99175543350785]
[null,null,0.14170760300011515,228.02830261976447,0.11359207629932311,214.0765937804197]
[null,null,0.1418004816281325,228.1329263419492,0.11366591179060072,214.15095231864223]
[null,null,0.14189818837350662,228.33493799820707,0.11374384333966908,214.30697470776715]
[null,null,0.14201426318772373,228.55834159140184,0.1138373531824685,214.50310629081102]
[null,null,0.14213516012709901,228.79348185953472,0.11393495500728988,214.75692182527868]
[null,null,0.14225700945185646,228.93881494558423,0.1140333673699304,214.9280412011648]
[null,null,0.14237884393116468,229.09211168324507,0.1141268501445673,215.04173570060559]
[null,null,0.1424996968045405,229.25462187121931,0.11422442371942469,215.20939360321088]
[null,null,0.14260990189245357,229.36300487910424,0.11431788863612456,215.3551836523242]
[null,null,0.14270173018906937,229.37738028788948,0.11440068797525275,215.46687817014694]
[null,null,0.14279451653407876,229.46642425795014,0.11447938198266269,215.51636598466447]
[null,null,0.14289309259331975,229.6598651728097,0.11455806979781313,215.60367973073826]
[null,null,0.14300228805959395,229.85984070542571,0.11463593185333709,215.77167627933466]
[null,null,0.14312403177762345,230.11747419277694,0.11473427525875336,215.99896667815071]
[null,null,0.14324479463188916,230.26867045784945,0.11483260899369545,216.2311364015967]
[null,null,0.14336650883164309,230.40717355395054,0.11493011373278968,216.36409761303582]
[null,null,0.14348820821885327,230.56949087574364,0.11502842821303526,216.53325501330747]
[null,null,0.14359733872407657,230.69235971799407,0.11511608380689044,216.65029909556534]
[null,null,0.14369583567992417,230.71418336509129,0.11520946542568758,216.76723247708335]
[null,null,0.14378756431578577,230.78677754056193,0.11528809581539078,216.86078809244123]
[null,null,0.1438860425376963,230.93470255911961,0.11536098721665386,216.93717453624197]
[null,null,0.14399030302683039,231.13448705767854,0.11544451914309607,217.06510996610101]
[null,null,0.14411096131931445,231.38223893830778,0.11552804409253833,217.26920679821367]
[null,null,0.14423257014633475,231.5575568626619,0.11562548105028979,217.52752859408216]
[null,null,0.14434740934986295,231.6836418607634,0.11572372719297955,217.70286697913704]
[null,null,0.14446320023551271,231.8359366480062,0.115821145086759,217.83088778803167]
[null,null,0.14457897771518555,231.97758387602821,0.11591937200903644,217.98874964689142]
[null,null,0.14467641337275816,232.03503248127643,0.11601267864909937,218.11324302019815]
[null,null,0.14476901668339259,232.10951740133146,0.11609533778537479,218.2127968554822]
[null,null,0.14487222068548455,232.2311712315358,0.11617389855216824,218.29408440469291]
[null,null,0.14497637841123695,232.41352724968695,0.11624754366621637,218.3696144902388]
[null,null,0.14509788204781679,232.66899036885371,0.11633018339183422,218.53322972243222]
[null,null,0.14521262192829487,232.84021894338301,0.11642345171012666,218.74752928463252]
[null,null,0.14533409686556178,232.95532181581149,0.11652080146537716,218.99377140312154]
[null,null,0.14544880964753523,233.13544991396918,0.11661895968996992,219.13996712054129]
[null,null,0.14557025589904346,233.28706137957201,0.11671710828047148,219.28985543186803]
[null,null,0.14566855872966594,233.34054198397081,0.11681442945391439,219.40161903489007]
[null,null,0.1457601065969778,233.38154542836293,0.11690274635463739,219.55027912191991]
[null,null,0.14585839076742757,233.5101973243915,0.11698533195445404,219.6288955358325]
[null,null,0.14596148240876203,233.69173547409994,0.11705891733683293,219.67608509864354]
[null,null,0.14607708656100651,233.93543922176568,0.11713740244350665,219.79733942216984]
[null,null,0.14619845653923175,234.10954110149027,0.11721996866718291,219.98213200445309]
[null,null,0.14631307021662154,234.23245327980129,0.11731805829011505,220.22922280589438]
[null,null,0.1464344115586324,234.39167494411834,0.11741613829241693,220.44285082912322]
[null,null,0.146548998197089,234.51256660097829,0.11751339146251794,220.57579121148461]
[null,null,0.14665298142892377,234.63018054817647,0.11760654949538171,220.71665394186775]
[null,null,0.14674540189203544,234.69149422432261,0.11769888178874863,220.82373479378359]
[null,null,0.14684262670138054,234.78287645040839,0.11778712061536026,220.95780120666819]
[null,null,0.14694080454002623,234.9422970039964,0.1178655485919668,221.01780149251397]
[null,null,0.14706110737609393,235.17400710878309,0.11793825236781641,221.08187048523115]
[null,null,0.14718235798971296,235.402270268287,0.11802156929647589,221.23167270008733]
[null,null,0.14729782109793485,235.50769460141444,0.11810977965536941,221.45537734060053]
[null,null,0.1474123088495542,235.64683695236695,0.11820696539331643,221.70439603637149]
[null,null,0.14752774541151975,235.75820618356718,0.11830495825461501,221.87505106847172]
[null,null,0.14763643599310702,235.87239163204316,0.11840702394173012,222.00334661406291]
[null,null,0.14773453593201738,235.93932020390687,0.11850009876660852,222.1313664869455]
[null,null,0.14782685649600785,236.01851584425725,0.11859234859717492,222.2630072047738]
[null,null,0.14792397622307196,236.15909672341377,0.11867561104863286,222.35465188635828]
[null,null,0.14803358517881024,236.38218849155206,0.11874907216080197,222.40782718992651]
[null,null,0.14816529232959327,236.6329323793295,0.11882660859174088,222.50666911793809]
[null,null,0.14828064200746316,236.76578001143332,0.11890985154123355,222.66617058693689]
[null,null,0.14840174485083671,236.89119718578249,0.11900287957946179,222.90557569145267]
[null,null,0.14851034048357314,236.97969092512136,0.11909997856379283,223.12954768291223]
[null,null,0.14861988519089561,237.10336412444988,0.11919788395951908,223.27989853099263]
[null,null,0.14871692793349572,237.20190451857832,0.11929006944493895,223.4112568371703]
[null,null,0.14881492193864684,237.27944265081092,0.1193879562324216,223.54621321813752]
[null,null,0.14890714281924863,237.41863578570772,0.11947604614944569,223.68151920439254]
[null,null,0.14901568358481723,237.61018582748773,0.11955352623608265,223.73950646297479]
[null,null,0.14913669745065689,237.87136478304481,0.11962692288629262,223.77714031490598]
[null,null,0.14925673642025208,238.02097942677307,0.1197100992446839,223.93105814897569]
[null,null,0.14937772112063596,238.15729848972833,0.11979734544086625,224.10891287842665]
[null,null,0.14949293103803321,238.26849503352921,0.1198951825877521,224.35060748157503]
[null,null,0.14960140824376666,238.35923194168748,0.11999219497321199,224.5337768782496]
[null,null,0.14970507457649024,238.43751126011276,0.12009001305936493,224.67562223772109]
[null,null,0.14979625367101065,238.52817327806366,0.12018293137933821,224.81578886380655]
[null,null,0.14989414197094186,238.64781405628534,0.12027502610657251,224.94881983087495]
[null,null,0.1499920206896915,238.81182481220554,0.1203630379197705,225.03791890623282]
[null,null,0.15011771362010937,239.09457469002891,0.12043556035184622,225.07088250341621]
[null,null,0.1502385942065467,239.26593150432433,0.12051378089960915,225.15312655307514]
[null,null,0.15035274578942076,239.38960257710968,0.12059688352814424,225.34242647719458]
[null,null,0.15047359797008639,239.51227392523614,0.12068894014221224,225.54813992600199]
[null,null,0.15058292783566199,239.61554669297425,0.12078669010115353,225.77106929156668]
[null,null,0.15068553359040068,239.69404195564354,0.12087954371261493,225.9048151945247]
[null,null,0.15077758213072917,239.75766298422528,0.12097646065446455,226.05669267319314]
[null,null,0.15087441572036367,239.8539652720153,0.1210692966475342,226.19115031968354]
[null,null,0.15097219854287572,240.01031618887663,0.12116130978512092,226.31618012014252]
[null,null,0.15109297588902651,240.27822037915558,0.12123947358717829,226.3826967588675]
[null,null,0.15121278027257259,240.50548289680341,0.12131763128013322,226.42997781015106]
[null,null,0.15133352856714974,240.60249029436784,0.12139496881741092,226.55920889165927]
[null,null,0.15144755523705719,240.75961261631096,0.12147799825220726,226.74214278721277]
[null,null,0.15156252694935229,240.86489834550125,0.12157078769836956,226.96396294626973]
[null,null,0.1516659901898175,240.94263072976597,0.12167252061699171,227.17785192169526]
[null,null,0.15176273779407265,240.9891308264759,0.12177017448294165,227.28631593984036]
[null,null,0.15185468723726853,241.05340088516053,0.12186212315611794,227.43446721868753]
[null,null,0.15195237425771019,241.20809522685585,0.12195975850930607,227.56985740694782]
[null,null,0.15207207573195283,241.46356917411754,0.12204274106511878,227.67717920140799]
[null,null,0.15218697566859699,241.68458163804252,0.12212002254668386,227.69307136010968]
[null,null,0.15230664906567876,241.80690827143977,0.12219811145094096,227.78398939127331]
[null,null,0.15242726535763976,241.96019841284726,0.12227619425779723,227.94249675538853]
[null,null,0.15254116738765983,242.06674583203781,0.12236809641703404,228.15409642629908]
[null,null,0.15264452942957332,242.17689610836447,0.12246568238424951,228.37932830722761]
[null,null,0.15274213932691166,242.23141039463664,0.12256244573166994,228.52829413925281]
[null,null,0.15283878287734559,242.2831295203423,0.12266489083622503,228.68298797317959]
[null,null,0.15293637381639127,242.41179932346242,0.12275675728198908,228.78962686881789]
[null,null,0.15305117449384129,242.65264875805661,0.12284455095391016,228.9268824172938]
[null,null,0.15317074452016979,242.88657684006992,0.1229274601228989,228.97115939276367]
[null,null,0.15328551829640077,243.00989868931464,0.12299979682181685,229.01733804835274]
[null,null,0.15339932261716685,243.13487159963964,0.12307781705835523,229.15350344733872]
[null,null,0.15351407016312957,243.26468752082781,0.12316070689050203,229.33812777256566]
[null,null,0.15362784847815728,243.39733100416549,0.12325252780078806,229.55596493066187]
[null,null,0.15372536244567622,243.45536345182956,0.12335490223781802,229.77840277982125]
[null,null,0.15381139628570631,243.49812662707603,0.12344670531946013,229.86123803759969]
[null,null,0.15390793655956375,243.62809171050338,0.12354418609145497,230.02199683956366]
[null,null,0.15401689161380039,243.83067264692343,0.12363678402398807,230.13230710125964]
[null,null,0.15414207969472069,244.08527382158064,0.12372856123284771,230.24004918200151]
[null,null,0.15426247482020117,244.21940422463263,0.12380652463394308,230.27335967473812]
[null,null,0.15438285545244049,244.34976631954731,0.12387960980255867,230.32508083303154]
[null,null,0.15449080353620404,244.45184609186987,0.12396162124279451,230.48715432675968]
[null,null,0.15460542591291002,244.58273680505894,0.12404443785195639,230.67517340704705]
[null,null,0.1547018895650509,244.66556023443124,0.1241410485616129,230.91420801410035]
[null,null,0.15479356916401679,244.69229774798015,0.12423846167528084,231.08182811108324]
[null,null,0.15489096952924974,244.80780000126842,0.12433586530055855,231.21281882672645]
[null,null,0.15499886277996311,245.01217611664441,0.12443244786066382,231.33570979695617]
[null,null,0.15511342693983662,245.2553042054904,0.1245298325937363,231.47262222897672]
[null,null,0.15523275065136585,245.41541439120135,0.12461179072778207,231.53375321397178]
[null,null,0.15535301454485381,245.53142269232279,0.12468481706922721,231.55576465320271]
[null,null,0.15546753814113437,245.63620694793747,0.1247578380782154,231.64020316865697]
[null,null,0.15557536920526913,245.74038912826964,0.1248397775282528,231.82528655158657]
[null,null,0.15568414274554482,245.84504459035776,0.12493225557492266,232.0372821933704]
[null,null,0.15576905421584736,245.8835816852619,0.12502959164888419,232.29846009916335]
[null,null,0.15586635961942683,245.99759976328832,0.12512610723359016,232.41432855243954]
[null,null,0.15596365555558592,246.15325230139698,0.12522342444153886,232.56036578700059]
[null,null,0.15608860017714477,246.41474324479495,0.12531505615509578,232.6814588813713]
[null,null,0.15620876119305038,246.59772849957923,0.12540262552144146,232.7921059840742]
[null,null,0.15632795428456922,246.70894265186456,0.12548532288238881,232.83916421926864]
[null,null,0.15644236628803881,246.81128590916876,0.12555747479706023,232.87643660475908]
[null,null,0.1565510455679644,246.91385671976661,0.12563529574568819,232.98619328431019]
[null,null,0.1566587598659023,246.99868761048188,0.12571797386845557,233.15980069368243]
[null,null,0.1567502602434053,247.05206503228874,0.12581442303961463,233.40652215021649]
[null,null,0.15684747022180009,247.13176882541683,0.12591653555310556,233.61908750770777]
[null,null,0.15694371785082356,247.29469693391616,0.12600810378061533,233.71125551059467]
[null,null,0.15705805942926226,247.53304497949676,0.12610533519713502,233.8519214749829]
[null,null,0.15717715133929902,247.76031893527539,0.12620174701665046,233.99504108956393]
[null,null,0.15729718163280279,247.87885574153628,0.12628437832148631,234.06410000301364]
[null,null,0.15741053034929761,247.98120765297398,0.12636214272454596,234.09085753479275]
[null,null,0.15753053263519937,248.09219602950554,0.12643423140499396,234.17362177461195]
[null,null,0.15763338027698409,248.2009526094009,0.12651684350236772,234.3157230358687]
[null,null,0.15772383936644652,248.2090489331533,0.12660430769676898,234.50001397617905]
[null,null,0.15781524234510483,248.28171213115246,0.12670067142375507,234.74485530316852]
[null,null,0.15791234885674382,248.43543698368325,0.12679783552752516,234.90837345244876]
[null,null,0.15802562787021432,248.6910436489627,0.12689418060815094,235.02069695679131]
[null,null,0.15814555637012859,248.9162276676569,0.12698646887141615,235.16002063334054]
[null,null,0.15826451884617324,249.04971135266499,0.12708360521124945,235.29396341512373]
[null,null,0.15837870951044919,249.15292320127307,0.12716049812253,235.34998826819989]
[null,null,0.15849764425490112,249.28130673835659,0.12723819442713855,235.37417091825415]
[null,null,0.15860610041017961,249.39162032224291,0.12731588469550037,235.47089131331197]
[null,null,0.1587031301584349,249.39797334024414,0.12739761481702025,235.62700585275951]
[null,null,0.15879349253540739,249.4287550039387,0.12748985663305198,235.86851457908904]
[null,null,0.1588905041036375,249.57883932575564,0.12759098919648854,236.06413371484038]
[null,null,0.15899891766152477,249.78771575691729,0.12768321317786324,236.16670997573297]
[null,null,0.15911777866893093,250.04714699972664,0.12778028186536058,236.33111097912342]
[null,null,0.15923757626817828,250.18649225596891,0.12786682683260214,236.41373052646611]
[null,null,0.15935070526910827,250.31650627523936,0.12795902537981255,236.55312418150746]
[null,null,0.15947047496922845,250.43536624288919,0.12803665966897615,236.59468066860225]
[null,null,0.15957787527832132,250.54872125832111,0.12811347933484851,236.64869819200862]
[null,null,0.1596748107858737,250.54495359183909,0.12819110163448041,236.7882928827737]
[null,null,0.15976603562189848,250.5779142764178,0.12827761105617846,236.93569870500457]
[null,null,0.15986200276890208,250.71028173873998,0.12837947236966302,237.21237756119052]
[null,null,0.15997031106000761,250.9048859871686,0.12847647349899399,237.35252420729526]
[null,null,0.16008430711586769,251.12409451111114,0.12856780762799444,237.45874772034423]
[null,null,0.16020303919043222,251.30970807041282,0.12865509262812264,237.55378075703575]
[null,null,0.16032270685637165,251.42099330330458,0.12875125894582284,237.69648633247073]
[null,null,0.16043571317107588,251.56557762980168,0.12883367985815589,237.79682368516802]
[null,null,0.16054965618829628,251.69384235685538,0.12891124627646033,237.85550421971521]
[null,null,0.16064554816653104,251.70489720042693,0.12898315143600977,237.92027186999104]
[null,null,0.16073668449419895,251.71839389480115,0.12906555323855545,238.06798419281233]
[null,null,0.16083350774248562,251.84257310510446,0.12915764133623378,238.28539771556353]
[null,null,0.16093506715411693,252.01414619806394,0.12925375934013883,238.52546602365274]
[null,null,0.16105464725726903,252.25917072467959,0.12935067570381573,238.62628675876738]
[null,null,0.16116851977710622,252.43068796381178,0.12944677515632477,238.75636692032791]
[null,null,0.16128712319824234,252.5610160756253,0.12954367281632201,238.8580895791516]
[null,null,0.16140666121242195,252.70454303808444,0.12962602844573917,238.9527043285641]
[null,null,0.16151954510671368,252.82883411587719,0.12971241382712581,239.0363227997934]
[null,null,0.16162198332612335,252.87772834302254,0.12978022515987869,239.06815808800442]
[null,null,0.161712082345006,252.89170840621475,0.12986256131098459,239.17588704454806]
[null,null,0.16180312152890269,252.97471891938781,0.12994408356559625,239.35790395720397]
[null,null,0.16191121979602205,253.1519142125847,0.13004093305188555,239.61574647806779]
[null,null,0.16202404675135471,253.37098343382104,0.13014180796022526,239.80064284634048]
[null,null,0.16214349671286499,253.58634572838301,0.13023863829982835,239.88713354046087]
[null,null,0.16225629746562162,253.68057782470279,0.13033465246158762,240.02984732575933]
[null,null,0.16237003324047908,253.81847030229568,0.13042178338553714,240.08283773777927]
[null,null,0.16248944188353237,253.94841602984897,0.13050890671835016,240.16119196778052]
[null,null,0.16259083326715196,254.01444885074841,0.13058069709371148,240.22349891959192]
[null,null,0.16268179248905845,254.05388432547284,0.130658128125688,240.29454263315489]
[null,null,0.16277274343813758,254.11383742445165,0.13074039202833393,240.45598840143546]
[null,null,0.16287410610294456,254.28260797884352,0.13082668120276542,240.64274979348829]
[null,null,0.16298208866670708,254.48876177339636,0.13092344525177138,240.88854548098078]
[null,null,0.16310615949710386,254.70552245916085,0.13101536242639877,241.0227035711878]
[null,null,0.16321979865879638,254.81392209849454,0.13111130204417321,241.14412327198519]
[null,null,0.16333815905497773,254.93711128659476,0.13120803855736482,241.2637104427325]
[null,null,0.16345745215827376,255.06627255042335,0.13129912355302875,241.35043844482522]
[null,null,0.1635653717526008,255.1391832671072,0.13137649897863216,241.39473326990492]
[null,null,0.16365529585198874,255.17363644816913,0.13145386841774248,241.43642003641594]
[null,null,0.16374615830711683,255.21422260344747,0.13153042603282475,241.53530198655633]
[null,null,0.16384269062043735,255.3683717159881,0.13161261821107656,241.6875288552273]
[null,null,0.16394962240232069,255.55553192994554,0.13170447206360458,241.9239860365947]
[null,null,0.16406884258889967,255.80953353768592,0.13180517931054281,242.13233803998381]
[null,null,0.16418710254049415,255.95451268048382,0.13189701547810692,242.24214562407593]
[null,null,0.16430629441969516,256.06160458437984,0.13199770333737065,242.38996723269202]
[null,null,0.16442452629524107,256.17223690210693,0.13208952182677947,242.48606640699887]
[null,null,0.16452666738054111,256.26043644644045,0.1321756946694212,242.5597028779321]
[null,null,0.16462879803410532,256.2971661996358,0.13225300230229994,242.60422799991886]
[null,null,0.16471862656096373,256.33258552421785,0.13232547278067719,242.63950184500598]
[null,null,0.16481506504982851,256.46614153100603,0.13240196369943075,242.76251961770333]
[null,null,0.16491149423920781,256.64657469043595,0.13248891469052559,242.94843507952777]
[null,null,0.16502965458671781,256.90082858025932,0.13258551803645752,243.19947043869854]
[null,null,0.16514874608882932,257.08635582834972,0.13268130713951418,243.37376527131269]
[null,null,0.16526687840755919,257.18425593094571,0.13277789190237699,243.48204265496344]
[null,null,0.16538027230595498,257.28665361415153,0.13286883402663044,243.62312379435772]
[null,null,0.1654927085587338,257.38016582024119,0.13296057256863142,243.71458484784205]
[null,null,0.16559474060255233,257.41028691649962,0.13304747500380484,243.79123275356329]
[null,null,0.16568542701372821,257.44500692338994,0.1331239107179871,243.83616457970402]
[null,null,0.16578082779863729,257.54283079471679,0.13319631811097438,243.89520952686584]
[null,null,0.16587716390973639,257.68411049902096,0.13327837348552679,243.99901069128043]
[null,null,0.16599615452944952,257.92248893240622,0.13336927010837768,244.2309836155529]
[null,null,0.16611418679016404,258.17063895261686,0.13346578845055695,244.44646295764304]
[null,null,0.16622748465509268,258.25740436426156,0.13356149327443467,244.5815926438969]
[null,null,0.166345489616158,258.36174668116001,0.13365799306623075,244.69451289057469]
[null,null,0.1664644245258653,258.49109473433782,0.13374965924380738,244.78453812067127]
[null,null,0.16655975102627982,258.52750396838127,0.13384051304041286,244.87778290509968]
[null,null,0.16665601213177145,258.55632150866961,0.13391769208216081,244.95623604693773]
[null,null,0.16674660235544964,258.61262718680018,0.13399486516776393,244.97042676204856]
[null,null,0.16684190196191551,258.75097916780419,0.13407122850455744,245.06015478865825]
[null,null,0.16695511741292635,258.95765933368841,0.13415321212234751,245.22046577728477]
[null,null,0.16707397984301067,259.22015074742365,0.13424402926370316,245.43671283389259]
[null,null,0.16719188496159709,259.35857363434974,0.13434528467010526,245.66230737303636]
[null,null,0.16730506079829949,259.4394812825484,0.13444170885947343,245.7694664562506]
[null,null,0.16741728085534777,259.5455530756397,0.13453249980534848,245.87733321660269]
[null,null,0.16752477397447726,259.63362706842247,0.13462408585894522,245.94711004045061]
[null,null,0.16761999945387041,259.65913871980922,0.13471004057692812,246.07858458721159]
[null,null,0.16771050239574928,259.68324666596436,0.13478715254112869,246.13333686507298]
[null,null,0.16780665279767534,259.77733288326544,0.1348594396075582,246.15331402299648]
[null,null,0.16791881658331131,259.97323337834871,0.13494055553792805,246.28945134195672]
[null,null,0.16803756452774479,260.22209590477303,0.13502728608544495,246.47153774227283]
[null,null,0.16815535609617208,260.36923575914824,0.13512364453896625,246.71770709414469]
[null,null,0.16826842294989652,260.4622236861386,0.13521919083704148,246.85595353668955]
[null,null,0.16838147702095266,260.5596128756689,0.13531553080158271,246.95855977228172]
[null,null,0.16849357635426748,260.70474111432077,0.13540624245058586,247.04637400117619]
[null,null,0.16858965149640531,260.73957782775364,0.13549774852015106,247.13680280851278]
[null,null,0.16868006672841976,260.72879036258928,0.13557961527483006,247.2200104937622]
[null,null,0.16877518226325969,260.80776273402,0.13565104255647042,247.25061058341532]
[null,null,0.16887687995565726,260.97341110077133,0.13572808199508377,247.32138430930561]
[null,null,0.16899457270709656,261.26129189525784,0.13580992989605178,247.46336437771598]
[null,null,0.16911319298395971,261.42479953511815,0.13590541064772621,247.71629885850092]
[null,null,0.16922521032699728,261.50456633847261,0.136006497978441,247.93222582106904]
[null,null,0.16933815628718149,261.63055105371319,0.13609714697316144,248.01184756074593]
[null,null,0.16945108949201659,261.73964426540317,0.13619340239662739,248.11962214994747]
[null,null,0.16955177751121539,261.80696990249743,0.13628403445100132,248.19747368357494]
[null,null,0.16964210579814432,261.81302716307351,0.13637064856113562,248.29949705905889]
[null,null,0.16973242592661095,261.87420598974694,0.13644763258378126,248.34348761541622]
[null,null,0.1698387297930202,262.04166351103385,0.13652380885571119,248.36608192996206]
[null,null,0.16995724998392009,262.30437988553786,0.13660078108881787,248.47858763877858]
[null,null,0.17006917282311479,262.46928798824746,0.1366825575952749,248.67302856124118]
[null,null,0.17018766570662738,262.54068813096785,0.13677795506811594,248.91524994382689]
[null,null,0.17029956276145386,262.69214550805572,0.13687414498556288,249.09542270678102]
[null,null,0.17041238744987178,262.76644268307012,0.13697433297839637,249.18760168058088]
[null,null,0.1705139187869481,262.83654490748609,0.13706569567715363,249.28190916393834]
[null,null,0.17060886006208073,262.84968537825767,0.13715705002953091,249.37047170512923]
[null,null,0.1706990929193089,262.90240252737573,0.13723797980856864,249.44112164058816]
[null,null,0.17079495640977208,263.05290228172674,0.13731489709208039,249.45104647278168]
[null,null,0.1709180617274664,263.31105545516078,0.13739180845977883,249.52000752954402]
[null,null,0.17103645407231799,263.50121237975554,0.13746791284458965,249.64768676449984]
[null,null,0.1711482561958293,263.57556725830813,0.13755923046174398,249.88945988546286]
[null,null,0.17126662129216741,263.7079356712004,0.13765934984417905,250.09315137115397]
[null,null,0.17137276220136854,263.78281634495789,0.13775064998223388,250.2061513236489]
[null,null,0.17147983099598907,263.85443430825774,0.13785155096402193,250.33929684519757]
[null,null,0.17156998530077724,263.88901101482975,0.13794203286830339,250.41120327820306]
[null,null,0.17165919249769745,263.94164682703587,0.13802850349756704,250.50343654205216]
[null,null,0.17175496399823764,264.08766969853974,0.13810936278363978,250.54582584099617]
[null,null,0.17186762461014163,264.31024232047565,0.13818141010435112,250.56718692317386]
[null,null,0.17198496591906368,264.52901991808767,0.13825825485877385,250.67200706608429]
[null,null,0.17210323202544944,264.62725911869319,0.13833909557020008,250.82595611390582]
[null,null,0.17222054569276701,264.75259190296464,0.13843513544603042,251.08251937339014]
[null,null,0.17233315386711331,264.82730818081922,0.13853116609908858,251.26224285373868]
[null,null,0.17243918163992109,264.88642541412833,0.13862158653416853,251.36639309785568]
[null,null,0.17253487847242904,264.91134622859465,0.13871759928473565,251.4925999842707]
[null,null,0.17262493771458501,264.94812813171694,0.13881280282637917,251.58728823858445]
[null,null,0.17271967878777206,265.07244500647795,0.13889919819564117,251.65082606687821]
[null,null,0.17282660347443921,265.28206497114894,0.1389759878137225,251.66146548493015]
[null,null,0.17294477009138215,265.50235019814852,0.13904717292182805,251.69475672077601]
[null,null,0.17305635907644595,265.64930857813908,0.13912874962356728,251.82172486052389]
[null,null,0.17317449854866879,265.7773991135814,0.1392103196710911,252.00833777767363]
[null,null,0.1732916866164326,265.86497602458991,0.13930547631779455,252.23390529457464]
[null,null,0.17339855016209799,265.91850881511652,0.13940142343181905,252.40334335264484]
[null,null,0.17349321797422215,265.95598502039536,0.13949656189633189,252.50052022949515]
[null,null,0.17358319095427222,265.97659073680921,0.13959249067887747,252.62229531226234]
[null,null,0.17367877837653969,266.08393322327566,0.13968361449942646,252.7227064917889]
[null,null,0.17377904163796265,266.25684386262134,0.13976434007049399,252.74892529591165]
[null,null,0.17389147445947042,266.51263356090658,0.13983626825742312,252.75070783028193]
[null,null,0.17401513596436358,266.68056883658687,0.13991218684236906,252.82192666166441]
[null,null,0.17413222556661284,266.79947519482522,0.13999369301251116,252.96120221416658]
[null,null,0.17424461868789762,266.88472420731046,0.14008478028296839,253.18372635938098]
[null,null,0.17435044399663391,266.9644109854911,0.14018464714055706,253.40554931680404]
[null,null,0.17445157630399755,267.00388238848495,0.14027571701997626,253.51987788958942]
[null,null,0.17454146310287075,267.02023257742201,0.14037077234584203,253.64077070623071]
[null,null,0.17463602278484616,267.08125149064728,0.14046182527721018,253.72240464200149]
[null,null,0.17473712621655127,267.238099198562,0.14054807830210936,253.83352156988403]
[null,null,0.17484851538467833,267.4772032658089,0.14062394286872162,253.84634223825006]
[null,null,0.17496644333458153,267.68615477308396,0.14070060016353916,253.86564837455657]
[null,null,0.17508903622107225,267.82240890086217,0.14077725158246629,253.98541256481275]
[null,null,0.17520132186088613,267.88566697742721,0.14086267905319844,254.15244912336777]
[null,null,0.17531359489405066,267.94410736359094,0.14096326653205804,254.38437474724878]
[null,null,0.17541369438554474,268.02201869958816,0.1410534673326713,254.54594001512208]
[null,null,0.17550349474817398,268.01142164831322,0.14114445812670068,254.60965657020881]
[null,null,0.17559889879842894,268.08251638828841,0.14124022896630894,254.72850132022691]
[null,null,0.17569335854718948,268.21374097386661,0.14133519265872832,254.84630331534731]
[null,null,0.17580557635458993,268.44227082737268,0.1414165829323164,254.90193885028157]
[null,null,0.17592245651468985,268.67307585878928,0.14148839237880009,254.90887603164896]
[null,null,0.17604025789235436,268.8012568068562,0.14156418564512319,254.97087918187685]
[null,null,0.17615150200833296,268.88872677935569,0.14164555728380143,255.09298653945515]
[null,null,0.17625806039682226,268.93910327959526,0.1417356965650057,255.29498674205905]
[null,null,0.17637021485606108,269.04117818478278,0.14183141080065714,255.51914372939447]
[null,null,0.17645899488304312,269.06404407575445,0.14192233083973552,255.62117203845904]
[null,null,0.17655430782259424,269.09066597271914,0.14201722978240131,255.71635855879163]
[null,null,0.17664961167845489,269.19398203830673,0.1421129170763977,255.81724083697631]
[null,null,0.17675518279728439,269.41244562481461,0.14220301424186632,255.92647928611851]
[null,null,0.176878490700076,269.64957493342098,0.14227955058949346,255.95236123781751]
[null,null,0.17699524553234089,269.77432265129579,0.14235129809570063,255.96381556684048]
[null,null,0.17710731734807758,269.85929699252239,0.14243180861213137,256.07598107557334]
[null,null,0.17721844282987192,269.92267385412413,0.14251310968439382,256.22923903614679]
[null,null,0.17732488759354365,270.05080704097509,0.14260396776731876,256.4471783685425]
[null,null,0.17742011804196439,270.06794411871533,0.14270358337071121,256.65320331126776]
[null,null,0.17750880491155807,270.06077032730872,0.14279442414999619,256.72561648876041]
[null,null,0.17760401784789415,270.17735245379112,0.14288924037192768,256.82704766994709]
[null,null,0.17771042157921871,270.36310457774903,0.14298006428831747,256.92383658001387]
[null,null,0.17782707932558869,270.62209296446491,0.14306610039007481,256.99020805421645]
[null,null,0.17795025513401574,270.75232452970243,0.14314177417555654,257.0079382888282]
[null,null,0.17806128698860907,270.83967783272618,0.14321823871038672,257.04878017410124]
[null,null,0.17816764207850008,270.90537913882719,0.14329469739883888,257.17337514426151]
[null,null,0.17827864980018043,271.03494804835316,0.14337991009016604,257.34022414451493]
[null,null,0.178373789469017,271.06348487361635,0.14347546708799724,257.5834377675647]
[null,null,0.17846332441895132,271.04557800271147,0.1435702187610523,257.75842510761066]
[null,null,0.17855751399465961,271.14856305896234,0.14366575757615699,257.84514976431416]
[null,null,0.17865822174644419,271.33040895072781,0.14376128726446841,257.93437654789955]
[null,null,0.17878129522706149,271.60278902505871,0.14384646020738437,258.00679614123231]
[null,null,0.17889223485317826,271.74577781735252,0.14392764635293365,258.02833865084995]
[null,null,0.17900968692634228,271.81466794413313,0.14399847986039588,258.04405937278551]
[null,null,0.1791206012190675,271.89559616488867,0.14407965366549441,258.13021612158076]
[null,null,0.17923243510858031,272.00169207249286,0.14415604652216282,258.26096407644457]
[null,null,0.1793321431133055,272.02449268917525,0.14424595980364843,258.47812751631415]
[null,null,0.17941600196214033,272.00692998547504,0.14434143408414316,258.6915845250723]
[null,null,0.17951103349031888,272.09715978265052,0.14443689925017,258.83206009730367]
[null,null,0.17961071372180856,272.27300791763412,0.14453155987400634,258.92963110992008]
[null,null,0.17973367003893745,272.53455048989946,0.14462700689223454,259.02166489786958]
[null,null,0.17984543539142198,272.70935638134159,0.14471687784000012,259.11754124478421]
[null,null,0.1799618443520633,272.77003093525707,0.14479322203465758,259.09796746975627]
[null,null,0.18007358420689909,272.86228718204171,0.14486478942413236,259.1070905708317]
[null,null,0.1801843805674917,272.97151272436588,0.14494032722348196,259.20265253546933]
[null,null,0.18028492462262988,272.99581793117841,0.14502142461433712,259.34269749224063]
[null,null,0.18036870361370053,272.95200158079371,0.14511682489011618,259.6067456482171]
[null,null,0.18046271390184612,273.03342820704563,0.14521619050039611,259.818197583418]
[null,null,0.18056322997752261,273.20853277440972,0.14530680332932711,259.88643766499803]
[null,null,0.18067397210342864,273.44215124729203,0.1454013816471991,259.994746261312]
[null,null,0.18079121510643531,273.65411311538378,0.14549197769774996,260.04364551653333]
[null,null,0.18090844436513182,273.73804403996894,0.14557700336641485,260.12876793674371]
[null,null,0.18102472965494115,273.83859213368225,0.14565328192621724,260.14112585908083]
[null,null,0.18114193154369992,273.9408693473755,0.14572478779211237,260.16387942415906]
[null,null,0.1812358691719741,273.9434055516457,0.1458050271756309,260.26997479257386]
[null,null,0.18132514824353116,273.89778420623435,0.14589082058198366,260.45929071653205]
[null,null,0.18141441934504696,273.95849894925328,0.14599090358741684,260.71564192387575]
[null,null,0.18151391003647324,274.11883084884113,0.1460806520495419,260.85640214504559]
[null,null,0.18162547660789716,274.32802960295516,0.14617118658455788,260.94772961945228]
[null,null,0.18174167855213291,274.55101588664991,0.14626091886874568,261.01155468228791]
[null,null,0.18185321971651519,274.65732181549356,0.14635620097531449,261.13167880089105]
[null,null,0.18197032455056916,274.76492606168358,0.14643718362839811,261.18080186259044]
[null,null,0.18208648643203923,274.82959664791082,0.14650783960566505,261.17771027808971]
[null,null,0.18219241430454888,274.904991768858,0.14658404719835963,261.22877630016831]
[null,null,0.18227510458165957,274.84865887720105,0.14666501140270036,261.3687266589144]
[null,null,0.18236429092357379,274.88800165177247,0.14675946135679574,261.57889134236564]
[null,null,0.1824646160513867,275.03986096949842,0.1468546959752863,261.80041820898538]
[null,null,0.18257514782543655,275.24411879067196,0.14694436695032009,261.86105942880425]
[null,null,0.18269216815367287,275.47834451257495,0.1470395839618632,261.98186528226518]
[null,null,0.18280267478023612,275.58819258976496,0.14713003172596101,262.07946200250905]
[null,null,0.18291409766921277,275.67151607131052,0.14721491823790225,262.15146726836565]
[null,null,0.18303014997829656,275.79699535837437,0.14729583138244537,262.18126062033747]
[null,null,0.18313597794297079,275.86591069368689,0.14736721989701548,262.17701981630097]
[null,null,0.18323065662956955,275.8183691183321,0.14744256891170407,262.28578386052283]
[null,null,0.18331882969758076,275.84074890907453,0.14753298023570474,262.4333783921428]
[null,null,0.18341349107441771,275.98641765119407,0.1476273482496176,262.69721139827203]
[null,null,0.18351927848080402,276.15450664231224,0.14772250025501782,262.83728392121577]
[null,null,0.18362969374902818,276.38083091536748,0.14781764320737531,262.90535279278049]
[null,null,0.18374659074620722,276.51793300497542,0.1479072278794186,263.02353256838916]
[null,null,0.18386254648834954,276.63090374563495,0.14799284112796257,263.07488925874799]
[null,null,0.18397941627050199,276.72785722690293,0.14807289873777835,263.14114759281534]
[null,null,0.18408978074697849,276.80792301096648,0.14814898715890104,263.16424717612773]
[null,null,0.18417880539851977,276.77574851871714,0.14822031479609246,263.20504457753333]
[null,null,0.18426782212537779,276.78776994244112,0.14830035419770987,263.34510610253392]
[null,null,0.18436146658709487,276.88252070966644,0.1483906880049608,263.54694906361544]
[null,null,0.18446715376242534,277.04833941512288,0.14849527485135883,263.76336913941543]
[null,null,0.18458395290973906,277.29512427241946,0.14858479884127293,263.85357242051799]
[null,null,0.18469425069068737,277.47741128267882,0.14867510695837052,263.93197110090188]
[null,null,0.18481102331783336,277.56385612326795,0.14876461485116502,264.01584043631226]
[null,null,0.1849212960576436,277.66301380642631,0.14885490673161009,264.10458144583561]
[null,null,0.18503248314671331,277.72961852556455,0.1489356872936333,264.13123344495961]
[null,null,0.1851325409579766,277.73215256860016,0.14900616696324753,264.15543280614088]
[null,null,0.18522054649775055,277.7324581679041,0.1490869353078017,264.2357035246701]
[null,null,0.18531502803501698,277.81727614742891,0.14916769712935721,264.36874090052959]
[null,null,0.18540857448761383,277.95207687396601,0.14926191101156541,264.63592109803807]
[null,null,0.18552526373594327,278.18442283125245,0.14935690761946621,264.80810526346869]
[null,null,0.18564193936948087,278.38534352516905,0.14945110367794542,264.89238300046185]
[null,null,0.18575767555591755,278.47076431664004,0.14954608231573813,264.99053600115803]
[null,null,0.18586876969442728,278.57427640663957,0.14963551228678842,265.04558059441746]
[null,null,0.18597892586173356,278.63209699315553,0.14971622981820526,265.09838990353455]
[null,null,0.18607888902354058,278.66194352276682,0.14979219330828936,265.11848412791738]
[null,null,0.18617328950190631,278.65511305002099,0.14986261263961181,265.13036924774661]
[null,null,0.18626120350171219,278.71788258365035,0.149938565011182,265.25486140039254]
[null,null,0.18635558677188502,278.82907647768133,0.15002875096043033,265.45291602311829]
[null,null,0.18646568932928992,279.04784960296149,0.15012762971498675,265.70461323505748]
[null,null,0.186587805717461,279.25847588049947,0.15021779861563589,265.84664143434418]
[null,null,0.1866988076767595,279.36886926766363,0.15031665868008609,265.92476615905935]
[null,null,0.18680887245322875,279.45040041888024,0.15040681053858032,266.0052905005802]
[null,null,0.18692539842570519,279.53984846970076,0.15049221006608821,266.0736024253257]
[null,null,0.18701879436212512,279.58431669674474,0.15057206784022564,266.09511756347013]
[null,null,0.18711310615884388,279.57174071835482,0.15064322286016318,266.10479900524922]
[null,null,0.18720740906168662,279.61413068901385,0.15071911596791956,266.16782578579586]
[null,null,0.18730077866440206,279.72639824052993,0.15080369837396002,266.3058367128906]
[null,null,0.18740615566458274,279.90908927943639,0.15089380633758898,266.53630009395221]
[null,null,0.18752723306877564,280.15762525104714,0.15098785774426018,266.74650041513001]
[null,null,0.1876381308045425,280.27853037398063,0.15108269054225454,266.83624477065143]
[null,null,0.18775456019256029,280.36763617829109,0.15117751434784188,266.93628089879502]
[null,null,0.1878645088355676,280.4290426173327,0.15126679854542788,267.00092634028431]
[null,null,0.18796982645142193,280.47121933663772,0.15135212466506898,267.06165962730347]
[null,null,0.18806312489797808,280.48022573247891,0.15143191380059601,267.07441915521127]
[null,null,0.18815179654139874,280.49458812437769,0.15150300766664732,267.0793041204945]
[null,null,0.18824600154818752,280.58402983893052,0.15157883555317875,267.17882839153128]
[null,null,0.1883503555577157,280.74151490438715,0.15166334527638861,267.33370893068354]
[null,null,0.18847224202800661,281.02510398619086,0.15175337581575593,267.58330452038791]
[null,null,0.18858211179551179,281.16415136046146,0.15184813604874758,267.76151541458097]
[null,null,0.18869843133464839,281.23735746650954,0.15194209774639653,267.84006856589968]
[null,null,0.18880919927039805,281.29305708260824,0.1520368400985885,267.92446525561462]
[null,null,0.18891903202475865,281.37440559178884,0.15212604760834114,267.99345807070245]
[null,null,0.18900762780931835,281.39423693271664,0.15220656436810603,268.05966472036727]
[null,null,0.18909529299480715,281.39005867858339,0.15228233892620294,268.0517942250886]
[null,null,0.18918940916560342,281.45844074186635,0.15235731851403181,268.08089578162799]
[null,null,0.18928905192793069,281.6039454342677,0.15243308165009362,268.20582194600462]
[null,null,0.18940990158418686,281.88153910292783,0.15252777749893523,268.41910518939193]
[null,null,0.18952612488063164,282.068115829124,0.1526216753610129,268.6420618137916]
[null,null,0.18964141242403254,282.13604961072207,0.15271161966661281,268.74042815869973]
[null,null,0.18975207596272273,282.19586450337886,0.1528102335110508,268.8489909033234]
[null,null,0.18985719498244633,282.26304249246033,0.15290016085928021,268.90821977490504]
[null,null,0.18995584927345799,282.31029184458191,0.15298534773014191,268.99514176109545]
[null,null,0.19004435325204608,282.27718345956322,0.15306027462715835,268.9971462942454]
[null,null,0.19013745835809873,282.32689490437184,0.15313598452579053,268.99448851769012]
[null,null,0.1902370067036506,282.45412942752529,0.15321168869286808,269.06348616059779]
[null,null,0.19035313391653455,282.73290634300497,0.15329606054252651,269.20660151431849]
[null,null,0.19046279723642945,282.92904914321019,0.15339067470996473,269.44671013367645]
[null,null,0.19057889823336996,282.98888070833522,0.15348449158658597,269.65469075648787]
[null,null,0.1906885367993521,283.08215937637351,0.15357435832373489,269.74179651267025]
[null,null,0.19079908452660335,283.11899978799499,0.15366815797012387,269.84275269032304]
[null,null,0.19089856703342353,283.15933868617543,0.15375800820403127,269.88091138755925]
[null,null,0.19099159264546789,283.15378683569372,0.15384312203200637,269.94575674328684]
[null,null,0.19108000500815239,283.18278057445963,0.15391325668663169,269.94331750626537]
[null,null,0.19117301374413401,283.31112604311392,0.15398417436935513,269.95656183903299]
[null,null,0.19128903231828545,283.55019607633739,0.15406926895045753,270.08249485441252]
[null,null,0.19140503743368864,283.77225528246652,0.15415356847854828,270.26519484197058]
[null,null,0.19151458546531677,283.84234568421078,0.15424810155219623,270.49264891798452]
[null,null,0.19163056441986881,283.93999419626994,0.15433711202752745,270.60452463539411]
[null,null,0.191740087749598,284.01196994165844,0.15443162775265168,270.71944546513458]
[null,null,0.19183947669173976,284.04715445253015,0.15452613454539765,270.77837957929762]
[null,null,0.19193333495662707,284.04712027952735,0.15461512027742116,270.86042274037709]
[null,null,0.19202074404547978,284.0591651733215,0.15469071255476108,270.8815001414913]
[null,null,0.1921145852992677,284.16670725724862,0.15476629911834072,270.86498769775443]
[null,null,0.1922240556331466,284.36969454422137,0.15484109269793719,270.94164745516167]
[null,null,0.19233995233803874,284.6221808493122,0.15492139115632866,271.07465349973216]
[null,null,0.19245031766577939,284.71931972650088,0.15501506454248942,271.28886713768907]
[null,null,0.19256526859795112,284.78235816103671,0.1551095162151806,271.48309092329384]
[null,null,0.1926756090627619,284.86834313090031,0.15520395896759584,271.5908991596441]
[null,null,0.19277950187122056,284.91961001812939,0.15529288440603525,271.67486563053654]
[null,null,0.19287878756588811,284.9332598311434,0.15538258878296088,271.72621497512762]
[null,null,0.19296151811529388,284.91669141931936,0.15546677767613515,271.76878101746422]
[null,null,0.19305435202676113,284.98667810469135,0.15554230560458945,271.76680789734434]
[null,null,0.19316463854204874,285.18060214589275,0.15561310785707461,271.78190234256937]
[null,null,0.1932795073964042,285.44185998961558,0.15569255774921023,271.92633920727116]
[null,null,0.19339528184952209,285.57709520038287,0.15577750708642035,272.08547555303869]
[null,null,0.19351104290046781,285.68404786696937,0.15587188677598135,272.29661360536949]
[null,null,0.19361484895410758,285.71938071755363,0.15596547117246359,272.45951921303106]
[null,null,0.19371956272737118,285.7635611510284,0.1560598331245365,272.55747278432887]
[null,null,0.19381232629652059,285.75360977850391,0.15615339993464888,272.62472368174792]
[null,null,0.19390048963385381,285.78219647828081,0.15623831013430162,272.67918108013362]
[null,null,0.19399415466389974,285.85328051700355,0.15631849648112536,272.70533185845602]
[null,null,0.19409791058232673,286.03517440591304,0.15639317406071049,272.67911938999612]
[null,null,0.19421909855511968,286.2818386062483,0.1564686320554029,272.74455905105413]
[null,null,0.19432833876205036,286.4281405362396,0.1565487999364201,272.87435090940062]
[null,null,0.19444399185796471,286.50177069514916,0.1566376058699723,273.07101338436127]
[null,null,0.19455412522958906,286.57062200611443,0.15673190442240215,273.28872235547215]
[null,null,0.19466332884626431,286.62268183079232,0.15682540837301223,273.41363628152072]
[null,null,0.19475692245554083,286.63525747600704,0.15691968921843549,273.52237134907671]
[null,null,0.19484408509603685,286.61833838664154,0.15700924778901493,273.56547119717737]
[null,null,0.19493766179000371,286.67253682227937,0.15709801284329258,273.63594206042336]
[null,null,0.19503673345192016,286.82235519163208,0.15717341767300763,273.60399813504699]
[null,null,0.19515138747436112,287.06676831679175,0.1572386068492711,273.60979505025585]
[null,null,0.1952669454268029,287.26476448682604,0.15731871302927011,273.72144918933503]
[null,null,0.19538157305906542,287.3465784754726,0.15740352434377855,273.88375899261712]
[null,null,0.19549160322578038,287.40082686209121,0.15749696551928949,274.1011884357527]
[null,null,0.19560162128718969,287.47001445465611,0.15759118307397407,274.29066977155969]
[null,null,0.1956997105182168,287.49291913930142,0.15768539175254712,274.38735198990696]
[null,null,0.19578220802958862,287.4598959723242,0.15777409681181595,274.44964145584692]
[null,null,0.1958747804664408,287.48593000736287,0.15786828826071481,274.5058241252093]
[null,null,0.19597375933453332,287.6207913261083,0.15794755918798675,274.53896300543266]
[null,null,0.19608372436576418,287.87783675033796,0.15801819135374737,274.49777400417071]
[null,null,0.19619825841617536,288.08334967474934,0.15809352683208497,274.53486376719826]
[null,null,0.19631369546463309,288.17414222091992,0.1581727799072046,274.67187786285615]
[null,null,0.19642270710929169,288.25717663558845,0.15826222632807344,274.85424209776278]
[null,null,0.19653262278575942,288.28888549710928,0.15835558730364582,275.10155737307224]
[null,null,0.19663153656599489,288.32397484727545,0.15844972399961155,275.20235338311187]
[null,null,0.19672403041544875,288.29676542080659,0.15854385183469369,275.28307874797662]
[null,null,0.19681193743185893,288.32363750725688,0.15863248078025946,275.34322235025292]
[null,null,0.19690533017036679,288.43311193254738,0.15872188609381802,275.42009776748921]
[null,null,0.19701427734253998,288.64886244604224,0.15879716857961848,275.40047377679792]
[null,null,0.19713511242294171,288.8703825695348,0.158866956655217,275.38367265043337]
[null,null,0.19724952612378682,288.98052158412656,0.15894693250568911,275.46170304697029]
[null,null,0.19735935096243176,289.07024955919331,0.15902219805198017,275.57648727481268]
[null,null,0.19746824868424351,289.10617725471337,0.15911548810611284,275.8228550116778]
[null,null,0.19757255975091875,289.15046551512921,0.15920955329806352,276.00383635352864]
[null,null,0.19766588148314768,289.12366015572695,0.1593028258762674,276.10366982459004]
[null,null,0.19775279095052514,289.11359725230403,0.15939217128017205,276.19547308269421]
[null,null,0.19784609586556631,289.21388359192514,0.15948542682747519,276.26616249897285]
[null,null,0.19794945291165916,289.39634324387941,0.15957475591904213,276.3122464526561]
[null,null,0.19806468799593105,289.63154703571547,0.15964527324988062,276.27091813859437]
[null,null,0.19817442335094357,289.77822219850128,0.15971500216504064,276.25941553197231]
[null,null,0.1982887182089425,289.88000359089818,0.1597949102238109,276.38457277462783]
[null,null,0.19839842898402199,289.91920359858295,0.15987951179745066,276.53848154649285]
[null,null,0.19850721361752263,289.99097027458339,0.159972721910737,276.7707713085083]
[null,null,0.19860044817104699,289.95514784034486,0.16006670650516486,276.93076166505875]
[null,null,0.19868819039906135,289.93374786584667,0.16015989917245721,277.00191336730023]
[null,null,0.19877501106736986,290.00470094954824,0.16024916803702444,277.07109263836446]
[null,null,0.19888466850677761,290.16625054601269,0.16034312665458655,277.14086482052721]
[null,null,0.19899340026062273,290.41165034808114,0.1604175042996758,277.15025210071059]
[null,null,0.19910851511522557,290.55613708432264,0.16049265924807735,277.11035103740966]
[null,null,null,null,0.16056780854863706,277.15405877458119]
[null,null,null,null,0.16064216948491478,277.27165146528552]
[null,null,null,null,0.16073609118559268,277.48544595904656]
[null,null,null,null,0.16083391691109725,277.72441648606775]
[null,null,null,null,0.16092312562982192,277.80950173018243]
[null,null,null,null,0.16101232639106097,277.90713133673228]
[null,null,null,null,0.16110073683779086,277.95802766234993]
[null,null,null,null,0.16118992175808802,278.00647738830759]
[null,null,null,null,0.16126423644955015,277.97517416201458]
[null,null,null,null,0.16133463474750476,277.98850864903915]
[null,null,null,null,0.16141441349448887,278.06187386199241]
[null,null,null,null,0.16149340382603514,278.20732926518724]
[null,null,null,null,0.16159193747340031,278.44993605949611]
[null,null,null,null,0.16168577001678472,278.62376573898985]
[null,null,null,null,0.16177412094673577,278.67596075659168]
[null,null,null,null,0.16186324583421582,278.74998875386194]
[null,null,null,null,0.16195627123529868,278.82013308256865]
[null,null,null,null,0.16203600040629043,278.83410450688575]
[null,null,null,null,0.16211103381964245,278.80867565201345]
[null,null,null,null,0.16218059101776597,278.82414111421303]
[null,null,null,null,0.16226030230664595,278.92395324055633]
[null,null,null,null,0.16234938387572811,279.09296298984606]
[null,null,null,null,0.16244705191464334,279.35870465181966]
[null,null,null,null,0.16253611685007144,279.4654830601495]
[null,null,null,null,0.16262907968102069,279.52706000542787]
[null,null,null,null,0.16271812840635491,279.57903926107747]
[null,null,null,null,0.16280248304266839,279.6350811960429]
[null,null,null,null,0.1628813638105239,279.63067793629443]
[null,null,null,null,0.16295164836146181,279.62045363822392]
[null,null,null,null,0.1630258322508634,279.69439918826083]
[null,null,null,null,0.16311016093601838,279.80889476728487]
[null,null,null,null,0.16320385113538949,280.06539205858894]
[null,null,null,null,0.16329675191547144,280.25818280023026]
[null,null,null,null,0.16339042463554601,280.30167490630805]
[null,null,null,null,0.1634786250926063,280.36762145203801]
[null,null,null,null,0.16356759820249378,280.43482823136799]
[null,null,null,null,0.16365188121553656,280.48164289611071]
[null,null,null,null,0.16372601317904914,280.4431273470455]
[null,null,null,null,0.1638009198968122,280.43081363132467]
[null,null,null,null,0.16387582100397938,280.50814616323407]
[null,null,null,null,0.16395929791895511,280.68333304906309]
[null,null,null,null,0.16405758890403468,280.92963818901364]
[null,null,null,null,0.1641457305391191,281.0594609856546]
[null,null,null,null,0.16423932377052486,281.11649440771822]
[null,null,null,null,0.1643329082430576,281.18599639986144]
[null,null,null,null,0.1644210256154546,281.24188981317985]
[null,null,null,null,0.16450055852340678,281.25237873295572]
[null,null,null,null,0.16457072936604697,281.21129341013466]
[null,null,null,null,0.16464479324734779,281.23140173507721]
[null,null,null,null,0.16472430836110799,281.3488708366703]
[null,null,null,null,0.16481239125262231,281.57988525338197]
[null,null,null,null,0.1649105984261896,281.81178817259911]
[null,null,null,null,0.16499944422579019,281.85974348694907]
[null,null,null,null,0.16509217835127454,281.96465654446661]
[null,null,null,null,0.1651810080204423,282.00260578483653]
[null,null,null,null,0.16526437605804206,282.0511333315909]
[null,null,null,null,0.16533916763498718,282.01888198938735]
[null,null,null,null,0.16540927965844901,282.00093398183049]
[null,null,null,null,0.16548795507604377,282.08532764545282]
[null,null,null,null,0.16557207639773283,282.23388640125251]
[null,null,null,null,0.16567020899675997,282.48522516978585]
[null,null,null,null,0.165758208613668,282.62554214772206]
[null,null,null,null,0.16585165105669514,282.6840584520213]
[null,null,null,null,0.1659396347089222,282.79601869177611]
[null,null,null,null,0.16602838913405038,282.83484261495431]
[null,null,null,null,0.16611246500790497,282.83782220023187]
[null,null,null,null,0.16618174444342212,282.80048726369193]
[null,null,null,null,0.1662564674429626,282.81192777002076]
[null,null,null,null,0.16633585451256294,282.92003713318439]
[null,null,null,null,0.16642846479571705,283.12985532896886]
[null,null,null,null,0.16652184463227673,283.34987069606524]
[null,null,null,null,0.16660510096651729,283.42944745594929]
[null,null,null,null,0.16669846431104696,283.53293946549235]
[null,null,null,null,0.16678637349236164,283.60456989002211]
[null,null,null,null,0.16687505280081455,283.64104256465595]
[null,null,null,null,0.16694972401416311,283.61968419337859]
[null,null,null,null,0.16702361191380885,283.58203850840886]
[null,null,null,null,0.16709827203530619,283.64756155955484]
[null,null,null,null,0.16717759230727633,283.79633126497549]
[null,null,null,null,0.16727012467325875,284.03348321793305]
[null,null,null,null,0.16736342595248707,284.18521782192892]
[null,null,null,null,0.16745594112523562,284.26129234293194]
[null,null,null,null,0.16754922506997044,284.36397976591371]
[null,null,null,null,0.16763783675806543,284.37690046802834]
[null,null,null,null,0.16771633704509828,284.4120912003653]
[null,null,null,null,0.16779094546749113,284.39209123919295]
[null,null,null,null,0.16786554832388256,284.40068854809761]
[null,null,null,null,0.16793936858866657,284.48851323005783]
[null,null,null,null,0.16803260745038096,284.678561039111]
[null,null,null,null,0.16812506073725833,284.88271216283454]
[null,null,null,null,0.1682136214165299,285.00758187312579]
[null,null,null,null,0.16831149514861882,285.10348402966798]
[null,null,null,null,0.16839926265023347,285.14429683375295]
[null,null,null,null,0.16848313943528551,285.15716839258261]
[null,null,null,null,0.16856157339645428,285.20714207347635]
[null,null,null,null,0.16863145986203698,285.1787934282479]
[null,null,null,null,0.16870600004233446,285.21019667190245]
[null,null,null,null,0.16878441652629592,285.33090281564319]
[null,null,null,null,0.16887291883440078,285.55023272900672]
[null,null,null,null,0.1689707280630123,285.77413474697033]
[null,null,null,null,0.16906309466222913,285.86895073657212]
[null,null,null,null,0.16915622881272663,285.95364827790263]
[null,null,null,null,0.1692392661155365,285.9345541486498]
[null,null,null,null,0.16932772817933661,285.98022011038341]
[null,null,null,null,0.16940221647966441,285.95413150626746]
[null,null,null,null,0.16947126838538856,285.93824113479229]
[null,null,null,null,0.16955040066123531,286.03244188154741]
[null,null,null,null,0.16962952667566047,286.18936712353957]
[null,null,null,null,0.16972648629360704,286.44180288245138]
[null,null,null,null,0.16981955868305179,286.61151258647914]
[null,null,null,null,0.16991184691555342,286.69675932172373]
[null,null,null,null,0.1700002495041007,286.71805548714184]
[null,null,null,null,0.17008864427832132,286.73631898033983]
[null,null,null,null,0.1701669524193454,286.76031237050893]
[null,null,null,null,0.17023672678458218,286.70399269103348]
[null,null,null,null,0.17031114740843187,286.72910957307874]
[null,null,null,null,0.17038943812826973,286.83659032753303]
[null,null,null,null,0.17047779850846292,287.08529697676101]
[null,null,null,null,0.1705746759171532,287.31435361580719]
[null,null,null,null,0.17066766940070177,287.41634842346417]
[null,null,null,null,0.17075600520077944,287.50626593497896]
[null,null,null,null,0.17084355842525406,287.5237857505382]
[null,null,null,null,0.1709272304495616,287.57891342915008]
[null,null,null,null,0.17100547295255591,287.55055052589142]
[null,null,null,null,0.17107518883711598,287.50976457634999]
[null,null,null,null,0.17114954709056779,287.54636496054445]
[null,null,null,null,0.17123241904531292,287.68069149374378]
[null,null,null,null,0.17132535138598934,287.90728155896721]
[null,null,null,null,0.17141750076251694,288.11952546841127]
[null,null,null,null,0.17151041590550656,288.19995198729936]
[null,null,null,null,0.17159867729554146,288.24834488517325]
[null,null,null,null,0.17168615677565929,288.29898879909433]
[null,null,null,null,0.17176975833069696,288.32515447532484]
[null,null,null,null,0.17183942095463745,288.2537619412609]
[null,null,null,null,0.17191294845995597,288.24816460255551]
[null,null,null,null,0.17198724444746505,288.34207663238317]
[null,null,null,null,0.17207933285394805,288.53274706265574]
[null,null,null,null,0.17217218652591315,288.76178473266771]
[null,null,null,null,0.17226503157687451,288.87133846441333]
[null,null,null,null,0.17235245278663069,288.97290220406944]
[null,null,null,null,0.17244528110304708,289.02832696829967]
[null,null,null,null,0.17252804575176031,289.08665687289448]
[null,null,null,null,0.17260693651670908,289.04835584717085]
[null,null,null,null,0.17267654084705453,288.9888523511446]
[null,null,null,null,0.17275000682905139,289.06341950251192]
[null,null,null,null,0.17283351949557435,289.17466113515019]
[null,null,null,null,0.17292630316818869,289.39812754220623]
[null,null,null,null,0.17301830514281705,289.57123339082273]
[null,null,null,null,0.17310643355060235,289.62600707908121]
[null,null,null,null,0.17319841895513444,289.71170610184572]
[null,null,null,null,0.17329116877878295,289.79552885625407]
[null,null,null,null,0.17336999936570979,289.82429930859035]
[null,null,null,null,0.1734387778407018,289.73901003991637]
[null,null,null,null,0.17351296055585408,289.71178242368103]
[null,null,null,null,0.17359177366143258,289.82807201856724]
[null,null,null,null,0.17367907896775778,290.00095209911535]
[null,null,null,null,0.17377178422305326,290.21984711277628]
[null,null,null,null,0.17385907381560151,290.31013626848045]
[null,null,null,null,0.17395176238670351,290.39834993449745]
[null,null,null,null,0.17403980857239118,290.48238952953255]
[null,null,null,null,0.17412707477335887,290.52580038251654]
[null,null,null,null,0.17420120644823581,290.49128998326188]
[null,null,null,null,0.17427456050862822,290.43618894942665]
[null,null,null,null,0.17434868125135217,290.49634545035735]
[null,null,null,null,0.17442742852129448,290.61927774175382]
[null,null,null,null,0.17451929249937029,290.84451525646426]
[null,null,null,null,0.17461191989877572,291.01462417811399]
[null,null,null,null,0.17470453871914049,291.10229259985982]
[null,null,null,null,0.17479637724546687,291.19095244881697]
[null,null,null,null,0.1748843491007033,291.2266416803111]
[null,null,null,null,0.1749669121351192,291.23349826314001]
[null,null,null,null,0.17503635240031643,291.14430576855153]
[null,null,null,null,0.17511041670205119,291.14290258126812]
[null,null,null,null,0.17518833259843775,291.24957330210168]
[null,null,null,null,0.17527164189040328,291.38948936415903]
[null,null,null,null,0.17536419963107311,291.62981579671612]
[null,null,null,null,0.17545597759787002,291.78733663279178]
[null,null,null,null,0.17554851827920523,291.84057066714752]
[null,null,null,null,0.17564027933194612,291.9134243616374]
[null,null,null,null,0.1757281769821285,291.96591100285963]
[null,null,null,null,0.17580219006397446,291.88555289820516]
[null,null,null,null,0.17587542678397344,291.84371039669594]
[null,null,null,null,0.17594942896861332,291.87074771087765]
[null,null,null,null,0.17602342567733512,291.98063479497415]
[null,null,null,null,0.17611514316441743,292.18806133860284]
[null,null,null,null,0.17620299908692649,292.38123642718466]
[null,null,null,null,0.1762947001062207,292.50357907843522]
[null,null,null,null,0.17638716320773007,292.60309983815989]
[null,null,null,null,0.17647884734131572,292.64773510503682]
[null,null,null,null,0.17656204919522414,292.64553174148352]
[null,null,null,null,0.17663600058762405,292.53451162050266]
[null,null,null,null,0.17670455480614233,292.49336709929213]
[null,null,null,null,0.17678311678311018,292.5670279642369]
[null,null,null,null,0.17686167258857863,292.69372816839262]
[null,null,null,null,0.17695331322949584,292.89941263620716]
[null,null,null,null,0.17704571545645517,293.11237310592077]
[null,null,null,null,0.1771373392338905,293.19357510197312]
[null,null,null,null,0.1772297244587871,293.24573014980558]
[null,null,null,null,0.17731748251757365,293.27431481254013]
[null,null,null,null,0.17739522664475599,293.24189100210288]
[null,null,null,null,0.1774691164504594,293.18799853258105]
[null,null,null,null,0.17754300079686278,293.17380432495816]
[null,null,null,null,0.17761611014115467,293.25129658000776]
[null,null,null,null,0.17770383429952061,293.41477443691929]
[null,null,null,null,0.17779539780021886,293.65081895823528]
[null,null,null,null,0.17788310623282544,293.77246273073058]
[null,null,null,null,0.17797542258873353,293.85732666063598]
[null,null,null,null,0.17806234603346441,293.89890427778511]
[null,null,null,null,0.17815003105661106,293.92547435171167]
[null,null,null,null,0.1782277104874829,293.89962861752713]
[null,null,null,null,0.17830153880898336,293.85047152722785]
[null,null,null,null,0.17837536168026516,293.85126724933241]
[null,null,null,null,0.17845302361023388,293.91661842421269]
[null,null,null,null,0.17854528737086267,294.10563251012417]
[null,null,null,null,0.17863754261967507,294.30079244321911]
[null,null,null,null,0.1787244085322004,294.37515231160603]
[null,null,null,null,0.17881203552413721,294.43363291676178]
[null,null,null,null,0.17890349761489358,294.48466826297215]
[null,null,null,null,0.17899110891588529,294.52092507270328]
[null,null,null,null,0.17906488090054648,294.44866193440583]
[null,null,null,null,0.17913326881681263,294.39201666253166]
[null,null,null,null,0.17920703031518795,294.43718206243432]
[null,null,null,null,0.17929000549797305,294.55322873581554]
[null,null,null,null,0.17938603299417588,294.78237019419214]
[null,null,null,null,0.17947821071596132,294.93287692614359]
[null,null,null,null,0.17956500363693925,294.96496320736657]
[null,null,null,null,0.17965255700422864,295.01520911718086]
[null,null,null,null,0.17974010270659696,295.0486679662273]
[null,null,null,null,0.17981765872454128,295.05793468657015]
[null,null,null,null,0.17989136976042197,294.99349834402705]
[null,null,null,null,0.17996430762468771,295.00324726749841]
[null,null,null,null,0.18003800785211693,295.05750873446402]
[null,null,null,null,0.18013012549869914,295.25269247814691]
[null,null,null,null,0.18022607235802898,295.49678850794368]
[null,null,null,null,0.1803135678681837,295.53343345369689]
[null,null,null,null,0.1804048927349724,295.58785703963525]
[null,null,null,null,0.18049237260122991,295.60217049277747]
[null,null,null,null,0.18057524120543247,295.65357927886305]
[null,null,null,null,0.18065273248290725,295.62517871231523]
[null,null,null,null,0.18072177905715067,295.56987560338263]
[null,null,null,null,0.18079542348195576,295.57586346350655]
[null,null,null,null,0.18087749993967397,295.69419465813809]
[null,null,null,null,0.18096954029022852,295.91032455270198]
[null,null,null,null,0.18106540664799781,296.08713454130725]
[null,null,null,null,0.18115282875418995,296.12628937791459]
[null,null,null,null,0.18124024321842569,296.17654327683113]
[null,null,null,null,0.18132688334873148,296.18529548744419]
[null,null,null,null,0.18140968282990189,296.19576995548181]
[null,null,null,null,0.18147867716089516,296.15128110992731]
[null,null,null,null,0.18154690020735653,296.11074459455415]
[null,null,null,null,0.18162508269451924,296.19132357893994]
[null,null,null,null,0.18171168949014113,296.34177612287812]
[null,null,null,null,0.18180365309714133,296.58712845370081]
[null,null,null,null,0.181895608247614,296.682766237603]
[null,null,null,null,0.18198678875558333,296.73308238875865]
[null,null,null,null,0.18207872706810496,296.79333916897519]
[null,null,null,null,0.18216529458565162,296.78003276305628]
[null,null,null,null,0.18223883278418271,296.72776818049346]
[null,null,null,null,0.1823077699342103,296.65049215106444]
[null,null,null,null,0.18238053177058278,296.66197630126408]
[null,null,null,null,0.18245864911205961,296.76816899302736]
[null,null,null,null,0.18255054405476259,296.98540960989891]
[null,null,null,null,0.18264166486762337,297.18027878665271]
[null,null,null,null,0.18272894928855801,297.2343343846261]
[null,null,null,null,0.18282464713454918,297.32284331609014]
[null,null,null,null,0.18291191558614081,297.34743929322394]
[null,null,null,null,0.18299458393683951,297.32783179560982]
[null,null,null,null,0.18306729581833733,297.23083255404111]
[null,null,null,null,0.18313617588210152,297.17859417169939]
[null,null,null,null,0.183214234219269,297.23104463858721]
[null,null,null,null,0.18329611239759414,297.34706693455456]
[null,null,null,null,0.1833879304174042,297.60498932435593]
[null,null,null,null,0.18347897496234947,297.74387476677117]
[null,null,null,null,0.18356618633293148,297.81985946845219]
[null,null,null,null,0.18365797955957366,297.90742634781498]
[null,null,null,null,0.18374441047895038,297.89989407273293]
[null,null,null,null,0.18382701004014895,297.86646581234828]
[null,null,null,null,0.18389507306959957,297.7549006007003]
[null,null,null,null,0.18396389614156744,297.71361050125262]
[null,null,null,null,0.18404188989751863,297.78434813388918]
[null,null,null,null,0.18412828764297354,297.96585713974775]
[null,null,null,null,0.18422002928938752,298.1477263642654]
[null,null,null,null,0.18430641164603603,298.26353799288717]
[null,null,null,null,0.1844027229977791,298.36803097468879]
[null,null,null,null,0.18448985384773461,298.42258416828361]
[null,null,null,null,0.18457621290045242,298.40636988627199]
[null,null,null,null,0.18464957402443885,298.34246834120427]
[null,null,null,null,0.18472292976696555,298.26473269021591]
[null,null,null,null,0.18479551609028233,298.27644119797554]
[null,null,null,null,0.1848734450145588,298.3717903485952]
[null,null,null,null,0.18496435441805334,298.54839648036562]
[null,null,null,null,0.18505601939789387,298.67897889521129]
[null,null,null,null,0.18514309334664558,298.74748035093319]
[null,null,null,null,0.18523397824098961,298.84370799917565]
[null,null,null,null,0.18532103669621508,298.87078269378179]
[null,null,null,null,0.18540274256201647,298.8529059022872]
[null,null,null,null,0.18547604307813051,298.78860344102293]
[null,null,null,null,0.18554475743258633,298.70593895736732]
[null,null,null,null,0.18562186458599253,298.77525434379766]
[null,null,null,null,0.18570888928044962,298.89518477833496]
[null,null,null,null,0.18580048604104146,299.08464944714416]
[null,null,null,null,0.18589131121066654,299.16753417310986]
[null,null,null,null,0.18598289126428955,299.22507113885359]
[null,null,null,null,0.18606454307278891,299.23318125107323]
[null,null,null,null,0.18615152925348666,299.23180455748673]
[null,null,null,null,0.18623393023502058,299.22767378128549]
[null,null,null,null,0.18630182964474129,299.16451672855186]
[null,null,null,null,0.18637506428933823,299.12847295167035]
[null,null,null,null,0.18645287022307158,299.18916776949584]
[null,null,null,null,0.18653905992513342,299.36605154769114]
[null,null,null,null,0.18663515649768664,299.54038741552529]
[null,null,null,null,0.1867213304906577,299.61313226314144]
[null,null,null,null,0.18681283456608441,299.65412385902795]
[null,null,null,null,0.18689975568293812,299.61896565550552]
[null,null,null,null,0.18698133266516109,299.62368780293787]
[null,null,null,null,0.18705909144374708,299.58241188865736]
[null,null,null,null,0.18712693485051843,299.49631656532324]
[null,null,null,null,0.18720010909596069,299.4988758444444]
[null,null,null,null,0.18728242372232548,299.57960299501087]
[null,null,null,null,0.18737311440049106,299.7952882831309]
[null,null,null,null,0.18746455885719174,299.92045814979446]
[null,null,null,null,0.18755980460844593,299.96284055218769]
[null,null,null,null,0.18764666082489143,299.92939403847396]
[null,null,null,null,0.18773350949798978,299.86079517806616]
[null,null,null,null,0.18781044807400132,299.8512326604569]
[null,null,null,null,0.18788357232279648,299.73934229605834]
[null,null,null,null,0.18795212145007861,299.69191702841437]
[null,null,null,null,0.18802904320888303,299.7348274467106]
[null,null,null,null,0.18811585868036848,299.89267153937942]
[null,null,null,null,0.18820647380866426,300.10084748553027]
[null,null,null,null,0.18829784209449121,300.20108061144691]
[null,null,null,null,0.18838920203291734,300.21876062596226]
[null,null,null,null,0.18847065760598902,300.16963090382865]
[null,null,null,null,0.18855743474863951,300.14476726542142]
[null,null,null,null,0.18863050439698645,300.07735976224222]
[null,null,null,null,0.18870280764750563,299.95786887099382]
[null,null,null,null,0.18877586667466584,299.94389105896238]
[null,null,null,null,0.1888489203645945,299.97214382863172]
[null,null,null,null,0.18893946909375939,300.18516632185032]
[null,null,null,null,0.18903077043465899,300.35314078711997]
[null,null,null,null,0.18912586713476115,300.40308222775099]
[null,null,null,null,0.18921258744128799,300.39956775062961]
[null,null,null,null,0.18930310324833821,300.34709344329548]
[null,null,null,null,0.18938524495652123,300.27548438964584]
[null,null,null,null,0.18945825414430362,300.11477421555873]
[null,null,null,null,0.18952593498430198,299.98935283141179]
[null,null,null,null,0.18960349615691371,300.00849139888868]
[null,null,null,null,0.18968561319502858,300.09872706168255]
[null,null,null,null,0.18977608619783229,300.26726513091791]
[null,null,null,null,0.18986731118989428,300.33146774946499]
[null,null,null,null,0.18995776775617157,300.33165523871531]
[null,null,null,null,0.19004441595314528,300.28167027258996]
[null,null,null,null,0.19013561647122734,300.21759777953139]
[null,null,null,null,0.19021237046142755,300.09808566140595]
[null,null,null,null,0.19028076014281922,299.90110225359558]
[null,null,null,null,0.19035370398141466,299.79982101869439]
[null,null,null,null,0.19043044123499558,299.80444731530071]
[null,null,null,null,0.19051704848711565,299.89214127089809]
[null,null,null,null,0.19060744630213275,300.04003945802367]
[null,null,null,null,0.19069403822635062,300.03380106129345]
[null,null,null,null,0.19084365747601953,300.10246572264697]
[null,null,null,null,0.19089833506809278,299.4966741172949]
[null,null,null,null,0.19094845356798062,299.04731506990106]
[null,null,null,null,0.19100312543051273,298.9210888829179]
[null,null,null,null,0.19108436837162782,299.2380832602305]
[null,null,null,null,0.19116636389988065,299.59426640574856]
[null,null,null,null,0.1912475935806433,299.81891983407303]
[null,null,null,null,0.19134323876441187,300.01102301562491]
[null,null,null,null,0.19143432091146331,300.10417912628338]
[null,null,null,null,0.19152463584881829,300.05953130395255]
[null,null,null,null,0.19161570147608445,299.99311260590127]
[null,null,null,null,0.19170144736099851,299.87697032717523]
[null,null,null,null,0.19178339230921404,299.72884449381456]
[null,null,null,null,0.19185167463693972,299.52193464171768]
[null,null,null,null,0.19192374536946363,299.39473260217648]
[null,null,null,null,0.19200112079506709,299.40418478642283]
[null,null,null,null,0.19208304119124356,299.45949814373051]
[null,null,null,null,0.19217784808673377,299.58474134044593]
[null,null,null,null,0.19226430413943182,299.57733140762065]
[null,null,null,null,0.19234999442975068,299.55050911940964]
[null,null,null,null,0.19244098492964695,299.52258383872226]
[null,null,null,null,0.19252666008212344,299.49500264475751]
[null,null,null,null,0.19259944028594012,299.33153275637898]
[null,null,null,null,0.19266766691664003,299.15494182838393]
[null,null,null,null,0.19274422681513317,299.10741733742282]
[null,null,null,null,0.19282153878412564,299.09499009967544]
[null,null,null,null,0.19291248639003042,299.20821269449482]
[null,null,null,null,0.19300266793159726,299.28316474421428]
[null,null,null,null,0.19309359906648041,299.25455926769291]
[null,null,null,null,0.19317921832677476,299.18441505145557]
[null,null,null,null,0.19327013340987703,299.09745432954907]
[null,null,null,null,0.19335194991822122,298.99990400231684]
[null,null,null,null,0.19341936775086957,298.78943403604717]
[null,null,null,null,0.19349208301459289,298.63876810742505]
[null,null,null,null,0.19356933718919697,298.61451681744052]
[null,null,null,null,0.19364582808965708,298.62918162432635]
[null,null,null,null,0.19374124417960853,298.7492353051174]
[null,null,null,null,0.19383135101684748,298.77740693122837]
[null,null,null,null,0.1939222068332723,298.70702381902242]
[null,null,null,null,0.19400851221355772,298.63158202820807]
[null,null,null,null,0.19409405317883752,298.51123699203293]
[null,null,null,null,0.19417126086452252,298.34916615659927]
[null,null,null,null,0.1942393803430866,298.15584826318155]
[null,null,null,null,0.19431127920336941,298.02083885020494]
[null,null,null,null,0.19438392964278514,297.9930660646022]
[null,null,null,null,0.19447397859088136,298.03599131166914]
[null,null,null,null,0.19456477604225922,298.12078826272204]
[null,null,null,null,0.19465556525020836,298.0047344886371]
[null,null,null,null,0.19474558974222658,297.87085068054193]
[null,null,null,null,0.19483182409244754,297.68583143394665]
[null,null,null,null,0.19491275658609369,297.48602608493303]
[null,null,null,null,0.19498536334263805,297.24875424238121]
[null,null,null,null,0.19505796482782403,297.04566215036522]
[null,null,null,null,0.19512980485901074,296.92938162211084]
[null,null,null,null,0.19521146936312578,296.92435064610038]
[null,null,null,null,0.19530219987994379,297.00763069540568]
[null,null,null,null,0.19539216618044264,297.03189279004528]
[null,null,null,null,0.19548288030476971,296.88661272274493]
[null,null,null,null,0.19556829524948904,296.71473418081933]
[null,null,null,null,0.19565899339855305,296.52712114278938]
[null,null,null,null,0.19573608035797171,296.28945150511055]
[null,null,null,null,0.1958078716915794,296.00653050461858]
[null,null,null,null,0.1958804134881543,295.82766285239626]
[null,null,null,null,0.19595295002279844,295.73240071068403]
[null,null,null,null,0.19603379183543682,295.72895512270173]
[null,null,null,null,0.19612898035788814,295.77923793917114]
[null,null,null,null,0.19621434013618586,295.680163553726]
[null,null,null,null,0.19630497971175248,295.50897770218938]
[null,null,null,null,0.19639107969957048,295.32301462521963]
[null,null,null,null,0.19647641710901267,295.10196885578227]
[null,null,null,null,0.19655344108389564,294.82158093423914]
[null,null,null,null,0.19662517376416508,294.53659239553718]
[null,null,null,null,0.19669765629854857,294.32602165865103]
[null,null,null,null,0.19677013357959508,294.18517737505658]
[null,null,null,null,0.19685996791834084,294.18701867480394]
[null,null,null,null,0.19695054899601575,294.13273874857566]
[null,null,null,null,0.19704036712945142,293.88557498061101]
[null,null,null,null,0.19713093186858491,293.63388782680403]
[null,null,null,null,0.19721696077435036,293.32990819980046]
[null,null,null,null,0.19729770047074505,293.04006473360153]
[null,null,null,null,0.19737013427684119,292.68858818869836]
[null,null,null,null,0.19743803620535763,292.38205538671491]
[null,null,null,null,0.19750970546157828,292.18318091192634]
[null,null,null,null,0.19759570178943728,292.07546429499911]
[null,null,null,null,0.19768998750918051,292.03845977275307]
[null,null,null,null,0.19778049343738069,291.77249702165244]
[null,null,null,null,0.19786646648262143,291.35453221860627]
[null,null,null,null,0.19795167808457195,290.90346779817941]
[null,null,null,null,0.19803763641443953,290.40575057205371]
[null,null,null,null,0.19811378630611348,289.85307237700852]
[null,null,null,null,0.19818163775970607,289.2858068425864]
[null,null,null,null,0.19825400756946532,288.79463467276395]
[null,null,null,null,0.19833466358179289,288.42417506277712]
[null,null,null,null,0.19842058899858409,288.12136931828178]
[null,null,null,null,0.19851555060703371,287.77413419185461]
[null,null,null,null,0.19860070691978673,287.18843741680774]
[null,null,null,null,0.19869113046372797,286.58284497792351]
[null,null,null,null,0.19877627182669658,285.80046067334126]
[null,null,null,null,0.19885763909826334,284.9099806087122]

{"sheet":"-- TEST DATA -- ","index":4,"n_rows":0,"n_cols":0,"rows_kept":0,"cut":false,"hidden":false,"merged":[]}

{"sheet":"Sample Test Data","index":5,"n_rows":2223,"n_cols":18,"rows_kept":2223,"cut":false,"hidden":false,"merged":[[0,1,0,6]]}
["Test *","Compression testing of homogenized Experimenatl alloy at room temperature -10-3s-1"]
[]
["SUMMARY"]
[null,"Field Name: * ","Yield Point , 0.2% Offset (YS)","Ultimate Tensie Stress (UTS)","Elastic Modulus (E)","Strain to Failure","Yield Point , 0.2% Offset (YS)","Ultimate Tensile Stress (UTS)","Elastic Modulus (E)","Strain to Failure","+Add Column","Specimen Dimensions"]
[null,"Units: * ","M Pa","M Pa","G Pa","mm/mm","M Pa","M Pa","G Pa","mm/mm",null,"Dimension : Anvil height",10.88,"mm"]
[null,"Description: *","Experimental Alloy 1 - Homogenized - Run 1","Experimental Alloy 1 - Homogenized - Run 1","Experimental Alloy 1 - Homogenized - Run 1","Experimental Alloy 1 - Homogenized - Run 1","Experimental Alloy 1 - Homogenized - Run 2","Experimental Alloy 1 - Homogenized - Run 2","Experimental Alloy 1 - Homogenized - Run 2","Experimental Alloy 1 - Homogenized - Run 2",null,"Dimension : Diameter",9.9700000000000006,"mm"]
[null,null,75,284,42,0.22,65,272,42,0.22,null,"Area",{"$f":"(PI()/4*(M6/1000)^2)","v":7.8069284300053444E-5},"m^2"]
[]
[]
[]
[]
[]
[null,null,"+Add Row"]
[]
["TEST DATA"]
[null,null,"RAW",null,null,null,null,null,null,null,"+Add Column","CALCULATED",null,null,null,null,null,"+Add Column"]
[null,"Field Name: *","Time","Extension ","Load","Strain ","Time","Extension ","Load","Strain ",null,"Stress","True Strain","True Stress","Stress","True Strain","True Stress"]
[null,"Units: *","s","mm","N","mm/mm","s","mm","N","mm/mm",null,"M Pa","mm/mm","M Pa","M Pa","mm/mm","M Pa"]
[null,"Description: *","Experimental Alloy 1 - Homogenized - Run 1","Experimental Alloy 1 - Homogenized - Run 1","Experimental Alloy 1 - Homogenized - Run 1","Experimental Alloy 1 - Homogenized - Run 1","Experimental Alloy 1 - Homogenized - Run 2","Experimental Alloy 1 - Homogenized - Run 2","Experimental Alloy 1 - Homogenized - Run 2","Experimental Alloy 1 - Homogenized - Run 2",null,"Experimental Alloy 1 - Homogenized - Run 1","Experimental Alloy 1 - Homogenized - Run 1","Experimental Alloy 1 - Homogenized - Run 1","Experimental Alloy 1 - Homogenized - Run 2","Experimental Alloy 1 - Homogenized - Run 2","Experimental Alloy 1 - Homogenized - Run 2"]
[null,"Valid Min:",{"$f":"MIN(C23:C1764)","v":0},{"$f":"MIN(D23:D1764)","v":0},0,0,{"$f":"MIN(G23:G2223)","v":0},{"$f":"MIN(H23:H2223)","v":0},0,0,null,{"$f":"MIN(L23:L1764)","v":0},{"$f":"MIN(M23:M1764)","v":0},0,0,{"$f":"MIN(P23:P2223)","v":0},{"$f":"MIN(Q23:Q2223)","v":0}]
[null,"Valid Max:",{"$f":"MAX(C23:C1764)","v":174.1},{"$f":"MAX(D23:D1764)","v":2.3970204682274243},18588.250715801139,0.22031438127090294,{"$f":"MAX(G23:G2223)","v":220.00002000000001},{"$f":"MAX(H23:H2223)","v":2.3936900000000003},19414.03174466539,0.22000827205882353,null,{"$f":"MAX(L23:L1764)","v":238.09941236759119},{"$f":"MAX(M23:M1764)","v":0.19910851511522557},290.55613708432264,236.08284640894004,{"$f":"MAX(P23:P2223)","v":0.19885763909826334},{"$f":"MAX(Q23:Q2223)","v":300.40308222775099}]
[null,"Missing Value:"]
[null,null,0,0,0,0,0,0,0,0,null,{"$f":"E23/$M$7*(10^-6)","v":0},{"$f":"LN(1+F23)","v":0},{"$f":"L23*(1+F23)","v":0},{"$f":"I23/$M$7*(10^-6)","v":0},{"$f":"LN(1+J23)","v":0},{"$f":"O23*(1+J23)","v":0}]
[null,null,0.1,1.370613154961058E-3,9.8175023195066284,1.2597547380156782E-4,0.1,1.1499999999999829E-3,13.878983875565059,1.0569852941176312E-4,null,0.12575371232780608,{"$f":"LN(1+F24)","v":1.2596753955800493E-4},{"$f":"L24*(1+F24)","v":0.1257695542112989},0.17777777777777781,1.0569294371570511E-4,0.177796568627451]
[null,null,0.2,2.8989074693422669E-3,20.447810362284184,2.6644370122631128E-4,0.2,2.2299999999999217E-3,27.757967751130117,2.0496323529411043E-4,null,0.26191876287343119,2.6640821140722862E-4,0.2619885494780318,0.35555555555555562,2.0494223319987578E-4,0.35562843137254907]
[null,null,0.3,4.3544258639910986E-3,31.41025452639829,4.0022296544035829E-4,0.3,3.3699999999999872E-3,41.636951626695172,3.0974264705882232E-4,null,0.40233818982732478,4.0014289759187147E-4,0.40249921481076734,0.53333333333333333,3.0969468670847086E-4,0.53349852941176468]
[null,null,0.4,5.870590858416987E-3,41.98671880895909,5.3957636566332595E-4,0.4,4.2949999999999768E-3,55.515935502260234,3.9476102941176251E-4,null,0.53781354838077267,5.3943084667945553E-4,0.53810373986061244,0.71111111111111125,3.9468313177650497E-4,0.71139183006535955]
[null,null,0.5,7.3261092530657428E-3,53.968977337177002,6.7335562987736602E-4,0.5,5.219999999999966E-3,69.394919377825289,4.7977941176470269E-4,null,0.6912959151739021,6.7312902769219181E-4,0.69176140317029577,0.88888888888888895,4.7966435442278396E-4,0.88931535947712437]
[null,null,0.6,8.7694983277592543E-3,68.252005834653488,8.0602006688963723E-4,0.6,6.1799999999999529E-3,83.273903253390344,5.680147058823486E-4,null,0.87424915504966094,8.0569540715857947E-4,0.87495381741209222,1.0666666666666667,5.6785344659157383E-4,1.067272549019608]
[null,null,0.7,1.0006688963210726E-2,80.485246403881362,9.1973244147157407E-4,0.7,7.2499999999999466E-3,97.152887128955399,6.6636029411764209E-4,null,1.0309463846823848,9.1930974674715282E-4,1.031894579517795,1.2444444444444445,6.6613837467698219E-4,1.2452736928104575]
[null,null,0.8,1.1171103678929747E-2,94.881649581814017,1.0267558528428075E-3,0.8,8.4499999999999124E-3,111.03187100452047,7.7665441176469775E-4,null,1.2153518561428527,1.0262290995858834E-3,1.2165997257744106,1.4222222222222225,7.7635297179336736E-4,1.4233267973856212]
[null,null,0.9,1.2396164994425899E-2,107.79937123379636,1.1393534002229685E-3,0.9,9.6400000000000079E-3,124.91085488008552,8.8602941176470652E-4,null,1.3808166963524036,1.1387048297248209E-3,1.3823899345504771,1.6,8.8563711941009595E-4,1.6014176470588237]
[null,null,1,1.3706131549609825E-2,123.04906753516282,1.2597547380156088E-3,1,1.0839999999999973E-2,138.78983875565058,9.9632352941176217E-4,null,1.5761521146041628,1.2589619127892668E-3,1.5781376796983686,1.7777777777777779,9.9582752854828773E-4,1.7795490196078432]
[null,null,1.1000000000000001,1.514952062430326E-2,139.62486812186566,1.392419175027873E-3,1.1000000000000001,1.2029999999999994E-2,152.66882263121562,1.105698529411764E-3,null,1.7884737816377043,1.3914506583982066E-3,1.7909640868252912,1.9555555555555555,1.1050876950171396E-3,1.9577178104575164]
[null,null,1.2,1.667781493868447E-2,157.64877303439573,1.5328874024526165E-3,1.2,1.3169999999999984E-2,166.54780650678069,1.210477941176469E-3,null,2.0193444124386293,1.5317137298106723E-3,2.0224398400496697,2.1333333333333333,1.2097459034376694E-3,2.1359156862745099]
[null,null,1.3,1.8133333333333376E-2,175.54861618642664,1.6666666666666705E-3,1.3,1.4129999999999971E-2,180.42679038234573,1.2987132352941149E-3,null,2.2486259194040854,1.6652793190612488E-3,2.2523736292697589,2.3111111111111109,1.2978706367108045E-3,2.3141125816993462]
[null,null,1.4,1.9722274247491643E-2,194.71231362354348,1.8127090301003346E-3,1.4,1.5079999999999937E-2,194.30577425791077,1.3860294117647E-3,null,2.4940963064959236,1.8110680558597084E-3,2.4986173773926486,2.4888888888888885,1.3850697596345905E-3,2.4923385620915028]
[null,null,1.5,2.1177792642140474E-2,212.15823973374773,1.9464882943143816E-3,1.5,1.6040000000000075E-2,208.18475813347578,1.4742647058823598E-3,null,2.7175635288051758,1.9445963406869364E-3,2.7228532344030505,2.6666666666666656,1.4731790445745726E-3,2.6705980392156849]
[null,null,1.6,2.240285395763655E-2,228.01518727755783,2.0590858416945357E-3,1.6,1.6999999999999987E-2,222.06374200904085,1.5624999999999988E-3,null,2.9206773101851242,2.0569688300171259E-3,2.9266912354826848,2.8444444444444432,1.5612805669524105E-3,2.8488888888888875]
[null,null,1.7,2.3567268673355644E-2,241.75870249286322,2.1661092530657761E-3,1.7,1.8190000000000008E-2,235.94272588460589,1.6718750000000006E-3,null,3.0967198516087548,2.1637666207394691E-3,3.103427685133477,3.0222222222222208,1.6704789727642749E-3,3.0272749999999986]
[null,null,1.8,2.4804459308807193E-2,256.79297395336278,2.2798216276477198E-3,1.8,1.9389999999999973E-2,249.82170976017093,1.7821691176470563E-3,null,3.2892958639968852,2.2772267774360602E-3,3.2967948718473572,3.1999999999999988,1.7805829385449897E-3,3.2057029411764693]
[null,null,1.9,2.6102296544035647E-2,273.37595570009449,2.3991081382385704E-3,1.9,2.058000000000007E-2,263.700693635736,1.891544117647065E-3,null,3.5017095154785136,2.3962348729077159E-3,3.5101104952748456,3.3777777777777769,1.8897574008201969E-3,3.3841669934640515]
[null,null,2,2.7557814938684554E-2,291.46382373288208,2.5328874024526243E-3,2,2.1780000000000035E-2,277.57967751130099,2.0018382352941207E-3,null,3.7333994585202381,2.5296850494823538E-3,3.7428557389770476,3.5555555555555536,1.9998372271521243E-3,3.5626732026143775]
[null,null,2.1,2.9073979933110367E-2,311.68544249425611,2.6722408026755851E-3,2.1,2.2920000000000024E-2,291.45866138686603,2.1066176470588257E-3,null,3.9924209026474027,2.6686767152098944E-3,4.0030896126849118,3.7333333333333312,2.1044018394638909E-3,3.7411980392156838]
[null,null,2.2000000000000002,3.0602274247491651E-2,332.17281397669944,2.8127090301003355E-3,2.2000000000000002,2.3989999999999942E-2,305.33764526243107,2.2049632352941122E-3,null,4.2548464092487137,2.8087607658693432E-3,4.2668140541656978,3.9111111111111083,2.2025358713701712E-3,3.9197349673202586]
[null,null,2.2999999999999998,3.211843924191754E-2,353.02905406062723,2.9520624303233031E-3,2.2999999999999998,2.500999999999998E-2,319.21662913799611,2.2987132352941158E-3,null,4.5219968035544751,2.94771365050447E-3,4.5353460204282898,4.0888888888888859,2.2960752359209306E-3,4.0982880718954213]
[null,null,2.4,3.3573957636566294E-2,372.2460872979587,3.0858416945373432E-3,2.4,2.5850000000000019E-2,333.09561301356126,2.3759191176470603E-3,null,4.7681503761102606,3.0810902573347267E-3,4.7828641333466857,4.2666666666666648,2.3731010845501437E-3,4.276803921568626]
[null,null,2.5,3.48839241917503E-2,391.68667273618968,3.2062430323299904E-3,2.5,2.680000000000006E-2,346.9745968891263,2.4632352941176524E-3,null,5.0171674589813238,3.2011139955070325E-3,5.0332537171887157,4.4444444444444429,2.4602065027913753E-3,4.455392156862743]
[null,null,2.6,3.6036209587513995E-2,408.12949736235737,3.312151616499448E-3,2.6,2.7939999999999975E-2,360.8535807646914,2.5680147058823504E-3,null,5.2277858189879423,3.306678524145572E-3,5.2451010382390164,4.6222222222222209,2.5647229903624992E-3,4.634092156862744]
[null,null,2.7,3.7200624303233017E-2,424.03876478637795,3.4191750278706814E-3,2.7,2.9129999999999993E-2,374.73256464025644,2.6773897058823522E-3,null,5.431569772775382,3.4133429391089601E-3,5.4501412605045934,4.7999999999999989,2.67381188279201E-3,4.8128514705882335]
[null,null,2.8,3.8510590858416946E-2,442.63077814119424,3.5395763656633217E-3,2.8,3.0329999999999961E-2,388.61154851582154,2.7876838235294079E-3,null,5.6697173812939798,3.5333268080883469E-3,5.6897857789367992,4.977777777777777,2.7838054391138606E-3,4.9916542483660127]
[null,null,2.9,3.9881204013378004E-2,462.75240846216587,3.6655518394648895E-3,2.9,3.1530000000000079E-2,402.49053239138658,2.8979779411764774E-3,null,5.9274580599920919,3.658850076434616E-3,5.9491854647872469,5.155555555555555,2.8937868981836652E-3,5.1704962418300644]
[null,null,3,4.1409498327759212E-2,484.81688619095576,3.806020066889633E-3,3,3.2660000000000043E-2,416.36951626695168,3.0018382352941216E-3,null,6.2100849333727508,3.7987954979488256E-3,6.2337206412462569,5.333333333333333,2.9973417152018662E-3,5.3493431372549018]
[null,null,3.1,4.2925663322185025E-2,508.05755028447879,3.9453734671125937E-3,3.1,3.3800000000000038E-2,430.24850014251678,3.1066176470588265E-3,null,6.507777736655016,3.9376108920215576E-3,6.5334533502670809,5.5111111111111111,3.1018020812930724E-3,5.5282320261437912]
[null,null,3.2,4.4453957636566385E-2,528.99055208871539,4.085841694537351E-3,3.2,3.486999999999995E-2,444.12748401808187,3.2049632352941131E-3,null,6.7759113821971235,4.0775173104010713E-3,6.8035966834409942,5.68888888888889,3.1998382878834857E-3,5.7071215686274526]
[null,null,3.3,4.5897346711259744E-2,551.54118737946158,4.2185061315496084E-3,3.3,3.5830000000000015E-2,458.00646789364691,3.2931985294117659E-3,null,7.0647655134079921,4.2096331795410157E-3,7.094568270044264,5.8666666666666671,3.2877878268921679E-3,5.8859867647058826]
[null,null,3.4,4.7280089186176197E-2,572.04079970195437,4.3455964325529589E-3,3.4,3.6730000000000027E-2,471.88545176921201,3.3759191176470612E-3,null,7.3273478145817039,4.3361815939139455E-3,7.3591895111048249,6.0444444444444461,3.3702334952433808E-3,6.0648500000000016]
[null,null,3.5,4.8444503901895218E-2,589.49753241220208,4.4526198439241924E-3,3.5,3.7739999999999968E-2,485.76443564477705,3.468749999999997E-3,null,7.5509534600895334,4.4427362598880955E-3,7.5845749853064754,6.2222222222222223,3.4627477628871514E-3,6.2438055555555554]
[null,null,3.6,4.9596789297658837E-2,606.65817424125839,4.5585284280936431E-3,3.6,3.8819999999999986E-2,499.64341952034209,3.5680147058823513E-3,null,7.77076643753532,4.5481698054995086E-3,7.8061896972489002,6.4,3.5616644421517492E-3,6.4228352941176468]
[null,null,3.7,5.0906755852842843E-2,624.63622331360386,4.6789297658862902E-3,3.7,4.0020000000000028E-2,513.5224033959073,3.6783088235294139E-3,null,8.0010496946899288,4.6680175989455E-3,8.038486044264749,6.5777777777777802,3.671560389116793E-3,6.6019728758169967]
[null,null,3.8,5.2289498327759219E-2,645.87763651908188,4.8060200668896338E-3,3.8,4.1209999999999969E-2,527.40138727147234,3.7876838235294088E-3,null,8.2731338234983625,4.7945080224576116E-3,8.3128946706701576,6.7555555555555573,3.7805286112522628E-3,6.7811434640522892]
[null,null,3.9,5.3805663322185109E-2,667.92542128780462,4.9453734671126015E-3,3.9,4.241000000000001E-2,541.28037114703739,3.8979779411764713E-3,null,8.55554687450039,4.9331852746736298E-3,8.5978572490101826,6.9333333333333353,3.8904005098852282E-3,6.9603593137254922]
[null,null,4,5.5333957636566317E-2,692.44135382645914,5.085841694537345E-3,4,4.3599999999999958E-2,555.15935502260243,4.0073529411764662E-3,null,8.8695747634256854,5.0729524848482583E-3,8.914684016570332,7.1111111111111125,3.9993448893097024E-3,7.1396078431372558]
[null,null,4.0999999999999996,5.6850122630992206E-2,713.10933994962909,5.2251950947603126E-3,4.0999999999999996,4.4740000000000023E-2,569.03833889816758,4.1121323529411781E-3,null,9.1343137873385221,5.2115911312029476E-3,9.182042358934126,7.2888888888888914,4.1037006436631645E-3,7.3188617647058845]
[null,null,4.2,5.837841694537349E-2,736.62717092426783,5.365663322185063E-3,4.2,4.5699999999999935E-2,582.91732277373262,4.2003676470588171E-3,null,9.4355568586115943,5.3513194375017035E-3,9.486184879972237,7.4666666666666694,4.1915707278003542E-3,7.4980294117647084]
[null,null,4.3,5.9749030100334395E-2,759.43084997603216,5.491638795986617E-3,4.3,4.6589999999999999E-2,596.79630664929766,4.2821691176470585E-3,null,9.7276522615119241,5.476614727061806E-3,9.781073014065111,7.6444444444444475,4.2730267217024323E-3,7.6771792483660164]
[null,null,4.4000000000000004,6.0913444816053493E-2,776.88888744628537,5.5986622073578574E-3,4.4000000000000004,4.7549999999999988E-2,610.6752905248627,4.3704044117647044E-3,null,9.9512746198667728,5.5830479502927861E-3,10.006988444996059,7.8222222222222246,4.3608819290560132E-3,7.8564084967320289]
[null,null,4.5,6.207785953177259E-2,793.9584351149748,5.7056856187290977E-3,4.5,4.8570000000000023E-2,624.55427440042786,4.464154411764708E-3,null,10.169920759916987,5.6894698466985185E-3,10.227947130540461,8.0000000000000036,4.454219630417513E-3,8.0357132352941214]
[null,null,4.5999999999999996,6.330292084726874E-2,811.61246546601649,5.8182831661092588E-3,4.5999999999999996,4.9760000000000047E-2,638.43325827599278,4.5735294117647098E-3,null,10.396053617535992,5.8014223257592144E-3,10.456540801292872,8.1777777777777789,4.5631026055740339E-3,8.215179084967323]
[null,null,4.7,6.4685663322185047E-2,831.83547862739624,5.9453734671125955E-3,4.7,5.0960000000000012E-2,663.5889165504542,4.6838235294117654E-3,null,10.655092922721039,5.9277694746932884E-3,10.718441429473405,8.5,4.672888559669252E-3,8.5398125]
[null,null,4.8,6.6141181716833947E-2,856.31181020589179,6.0791527313266494E-3,4.8,5.215000000000003E-2,743.18946560792324,4.7931985294117673E-3,null,10.96861355760252,6.0607492298296647E-3,11.035293434670086,9.5196141769601752,4.7817477294009149E-3,9.5652435776337494]
[null,null,4.9000000000000004,6.7657346711259767E-2,876.77719996824658,6.2185061315496101E-3,4.9000000000000004,5.3349999999999995E-2,745.77245213312051,4.9034926470588229E-3,null,11.230757497384234,6.1992510064748626E-3,11.300596031743664,9.5526999999999997,4.8915096832737905E-3,9.5995415942095583]
[null,null,5,6.9185641025641051E-2,899.24972893867857,6.3589743589743605E-3,5,5.4490000000000066E-2,822.79001466539194,5.0082720588235348E-3,null,11.518611154195797,6.3388413864869592E-3,11.591857707176324,10.539228353920347,4.9957723814674495E-3,10.592011676806848]
[null,null,5.0999999999999996,7.0629030100334486E-2,922.34550491161838,6.4916387959866248E-3,5.0999999999999996,5.5560000000000054E-2,836.26271466539197,5.1066176470588283E-3,null,11.814448065985241,6.470658856037247E-3,11.89114319540356,10.711801986697852,5.0936230951927255E-3,10.766503063754923]
[null,null,5.2,7.2084548494983233E-2,945.96807524667838,6.6254180602006649E-3,5.2,5.6519999999999966E-2,846.67154466539159,5.1948529411764673E-3,null,12.117032757863143,6.6035664422655713E-3,12.197313165533131,10.84513009509954,5.1814062416164841E-3,10.901468951071509]
[null,null,5.3,7.3382385730211844E-2,966.01994572736919,6.7447045707915293E-3,5.3,5.7419999999999978E-2,859.02852466539184,5.2775735294117625E-3,null,12.373879873351264,6.7220608108764512E-3,12.457338037491482,11.003412319802756,5.2636959434723962E-3,11.06148363739495]
[null,null,5.4,7.4474024526198487E-2,983.80105571892238,6.8450390189520663E-3,5.4,5.8370000000000019E-2,871.24039466539193,5.3648897058823546E-3,null,12.601640511238156,6.8217181006127968E-3,12.687899232240389,11.159835810929748,5.3505499497138852E-3,11.219707099191142]
[null,null,5.5,7.5711215161649956E-2,1003.8133152794536,6.9587513935340031E-3,5.5,5.9509999999999938E-2,885.66341466539166,5.4696691176470526E-3,null,12.857980245103468,6.9346510241123441E-3,12.947455733052115,11.344582220856678,5.4547648006071396E-3,11.406633331882706]
[null,null,5.6,7.7009052396878483E-2,1024.4890004826548,7.0780379041248606E-3,5.6,6.0699999999999955E-2,902.27690466539184,5.5790441176470544E-3,null,13.12281788757161,7.0531061698814223E-3,13.215701689988769,11.557386656672273,5.5635388938333171E-3,11.621865826714554]
[null,null,5.7,7.8537346711259767E-2,1047.3971200948395,7.218506131549611E-3,5.7,6.189999999999992E-2,916.9284746653916,5.6893382352941101E-3,null,13.416251083707223,7.1925774191056412E-3,13.513096374417371,11.745060594397737,5.6732150750185319E-3,11.81188221671329]
[null,null,5.8,8.0065641025641052E-2,1072.0624924740962,7.3589743589743614E-3,5.8,6.3100000000000045E-2,931.80411466539169,5.7996323529411796E-3,null,13.732193167721436,7.3320292188133367E-3,13.83324802513518,11.93560467499705,5.7828792286583721E-3,12.00482679402208]
[null,null,5.9,8.1581806020066872E-2,1096.7877842135929,7.4983277591973221E-3,5.9,6.4230000000000009E-2,948.3336046653917,5.9034926470588238E-3,null,14.048902766908572,7.4703550449635812E-3,14.154246044511947,12.147333143474745,5.8861353134347615E-3,12.219044835368623]
[null,null,6,8.3037324414715771E-2,1121.4087250326706,7.6321070234113761E-3,6,6.5369999999999998E-2,963.78778466539177,6.0082720588235288E-3,null,14.3642757210713,7.603129839191679E-3,14.473905410688305,12.345287821022486,5.990294366229618E-3,12.41946166889567]
[null,null,6.1,8.4480713489409137E-2,1143.2371308405104,7.7647714604236334E-3,6.1,6.6380000000000022E-2,976.54261466539185,6.1011029411764716E-3,null,14.643878717352706,7.7347807697059042E-3,14.757585088887112,12.508666160075496,6.0825665692938935E-3,12.584982819974925]
[null,null,6.2,8.5790680044593143E-2,1164.9659964079499,7.8851727982162806E-3,6.2,6.7280000000000034E-2,988.01576466539188,6.1838235294117668E-3,null,14.922206689259381,7.8542472854854165E-3,15.039870867534891,12.655627287013766,6.1647821513855627E-3,12.733887452810668]
[null,null,6.3,8.6955094760312157E-2,1182.6249469990112,7.992196209587514E-3,6.3,6.823999999999994E-2,1000.3140646653917,6.2720588235294058E-3,null,15.148402570896906,7.9604277636405648E-3,15.269471576505333,12.813157871676644,6.2524713225598268E-3,12.893522751562969]
[null,null,6.4,8.818015607580823E-2,1202.110242877422,8.1047937569676681E-3,6.4,6.9250000000000034E-2,1013.8126546653917,6.3648897058823555E-3,null,{"$f":"E87/$M$7*(10^-6)","v":15.397992355831024},8.0721263059801082E-3,15.522789908146398,{"$f":"I87/$M$7*(10^-6)","v":12.986063132958652},{"$f":"LN(1+J87)","v":6.3447193382653528E-3},{"$f":"O87*(1+J87)","v":13.068717992513559}]
[null,null,6.5,8.9417346711259782E-2,1222.266464278533,8.2185061315496119E-3,6.5,7.0389999999999953E-2,1029.8569246653917,6.4696691176470535E-3,null,15.656176116343572,{"$f":"LN(1+F88)","v":8.1849181134336663E-3},{"$f":"L88*(1+F88)","v":15.784846495752362},13.191576352963782,6.4488306388192085E-3,13.276921487107636]
[null,null,6.6,9.0860735785953148E-2,1248.7406523450682,8.3511705685618692E-3,6.6,7.159000000000007E-2,1044.6899146653921,6.579963235294123E-3,null,15.995287564641005,8.3164924782934985E-3,16.128866939386519,13.381574123956415,6.558409772870072E-3,13.469624389722412]
[null,null,6.7,9.2389030100334502E-2,1273.7900424858694,8.4916387959866266E-3,6.7,7.2779999999999928E-2,1061.3540646653919,6.689338235294111E-3,null,16.316148583995631,8.4557876449763442E-3,16.454699424312569,13.595027470549839,6.6670638908539791E-3,13.685969207618463]
[null,null,6.8,9.3917324414715717E-2,1299.3147337885837,8.63210702341137E-3,6.8,7.3980000000000046E-2,1077.035494665392,6.7996323529411805E-3,null,16.64309780008697,8.5950634112183042E-3,16.786762801498423,13.795893024020646,6.7766191150130193E-3,13.889700024564492]
[null,null,6.9,9.5360713489409221E-2,1324.1181318483953,8.7647714604236412E-3,6.9,7.5110000000000024E-2,1092.6407346653916,6.9034926470588247E-3,null,16.960807873673421,8.7265838260838537E-3,17.10946547847032,13.995782649497706,6.8797726463557104E-3,14.092402432108345]
[null,null,7,9.6889007803790436E-2,1348.4898236664692,8.9052396878483847E-3,7,7.6250000000000012E-2,1106.695504665392,7.0082720588235297E-3,null,17.27298816373991,8.86582188471155E-3,17.426808263463382,14.175812095470105,6.9838282596110732E-3,14.275160043289922]
[null,null,7.1,9.8114069119286579E-2,1373.1694786857829,9.0178372352285457E-3,7.1,7.7210000000000001E-2,1119.1506446653921,7.0965073529411756E-3,null,17.58911319601841,8.9774193472557402E-3,17.747728955932114,14.335351664862463,7.0714456418604988E-3,14.437082593359158]
[null,null,7.2,9.9351259754737978E-2,1391.5837657998843,9.1315496098104756E-3,7.2,7.8100000000000058E-2,1130.6092646653919,7.178308823529417E-3,null,17.824984285131091,9.0901090970270607E-3,17.987754013424858,14.482126675069544,7.1526673996625094E-3,14.586083852764665]
[null,null,7.3,0.10051567447045708,1409.2353858309164,9.238573021181716E-3,7.3,7.9119999999999954E-2,1145.4884446653919,7.2720588235294066E-3,null,18.051086268635764,9.1961584387919293E-3,18.217852547240206,14.672716100006665,7.2457448976970618E-3,14.779416954586861]
[null,null,7.4,0.10181351170568569,1433.2699914076338,9.3578595317725805E-3,7.4,8.0189999999999942E-2,1159.6536746653919,7.3704044117647001E-3,null,18.358948775538508,9.3143460158687172E-3,18.530749239331005,14.854160443028398,7.3433757082335162E-3,14.963641612690754]
[null,null,7.5,0.10326903010033443,1459.1514399517837,9.4916387959866205E-3,7.5,8.1330000000000013E-2,1175.8633446653923,7.475183823529412E-3,null,18.6904677432887,9.4468762163822557E-3,18.867870912036036,15.061792293958398,7.4473830946764786E-3,15.174381960067555]
[null,null,7.6,0.10478519509476025,1485.4757200577158,9.6309921962095812E-3,7.6,8.2529999999999978E-2,1192.1588846653917,7.5854779411764677E-3,null,19.027659000284938,9.5849098338607122E-3,19.21091423562882,15.270524065308686,7.556852868812719E-3,15.386358288756288]
[null,null,7.7,0.10624071348940908,1509.632206154924,9.7647714604236283E-3,7.7,8.3719999999999989E-2,1207.110144665392,7.6948529411764695E-3,null,19.337082691225472,9.7174041837225222E-3,19.525904884416601,15.462036772694811,7.6653985618673221E-3,15.58101487183176]
[null,null,7.8,0.10776900780379044,1534.6157407754602,9.9052396878483856E-3,7.8,8.4919999999999954E-2,1223.2935546653921,7.8051470588235252E-3,null,19.657100158332177,9.8565043603610503E-3,19.851808446968498,15.669332255740363,7.7748444738070651E-3,15.791633698309985]
[null,null,7.9,0.10921239687848387,1561.3504027630433,1.003790412486065E-2,7.9,8.6109999999999964E-2,1238.3563946653915,7.9145220588235261E-3,null,19.999548052241774,9.9878589854745688E-3,20.200301598130721,15.862274206406983,7.8833665086742218E-3,15.987816525516697]
[null,null,8,0.11059513935340026,1587.3229355075598,1.0164994425863993E-2,8,8.7069999999999953E-2,1253.1612546653919,8.002757352941172E-3,null,20.33223372980855,1.0113678328929785E-2,20.538910772337417,16.051911656432772,7.9709051146230753E-3,16.180371210470049]
[null,null,8.1,0.11174742474916395,1606.7013705455408,1.0270903010033451E-2,8.1,8.7969999999999965E-2,1265.165254665392,8.0854779411764673E-3,null,20.58045471981406,1.0218515690412907E-2,20.791834574143657,16.205672512672514,8.0529655987167121E-3,16.33670312029566]
[null,null,8.1999999999999993,0.11291183946488298,1627.4068261888617,1.0377926421404685E-2,8.1999999999999993,8.8920000000000013E-2,1278.1965146653918,8.1727941176470593E-3,null,20.845673695867962,1.0324445439226861E-2,21.062008563688291,16.372591680906655,8.139577693739573E-3,16.506401501887005]
[null,null,8.3000000000000007,0.1142218060200669,1648.2395507126948,1.0498327759197325E-2,8.3000000000000007,8.9939999999999978E-2,1293.6378346653919,8.266544117647056E-3,null,21.112522876190457,1.0443602995446187E-2,21.334169061168254,16.57038163297862,8.2325633822151797E-3,16.707361423793888]
[null,null,8.4,0.11566519509476034,1673.8360436556979,1.0630992196209589E-2,8.4,9.1080000000000036E-2,1307.5337246653919,8.3713235294117679E-3,null,21.44039180918368,1.0574880530132362E-2,21.668324447190788,16.748375963586192,8.3364783324797291E-3,16.888582037369595]
[null,null,8.5,0.11719348940914155,1702.2481588900314,1.0771460423634333E-2,8.5,9.2269999999999908E-2,1325.6853946653921,8.4806985294117558E-3,null,21.804326428145135,1.0713861491067589E-2,22.039190867329907,16.980883154637613,8.4449394381144668E-3,17.12489290543526]
[null,null,8.6,0.1186368784838349,1727.0239079897317,1.090412486064659E-2,8.6,9.3470000000000025E-2,1342.0315946653918,8.5909926470588253E-3,null,22.121682342469601,1.0845103554006055E-2,22.362899928859449,17.190263836765734,8.5543000704009428E-3,17.337945266988392]
[null,null,8.6999999999999993,0.12016517279821619,1754.1145802187477,1.104459308807134E-2,8.6999999999999993,9.4659999999999966E-2,1358.5551146653918,8.7003676470588202E-3,null,22.468690419614195,1.0984046966768125E-2,22.716847962520681,17.401915834707626,8.6627375547027492E-3,17.553318900232757]
[null,null,8.8000000000000007,0.12160856187290971,1780.9488521667315,1.1177257525083611E-2,8.8000000000000007,9.5860000000000015E-2,1374.761064665392,8.8106617647058828E-3,null,22.812414230951418,1.1115253577123379E-2,23.067394459579646,17.609500035655522,8.7720743723450449E-3,17.764651384315258]
[null,null,8.9,0.12299130434782608,1805.497712465519,1.1304347826086955E-2,8.9,9.6940000000000026E-2,1391.4548346653919,8.9099264705882371E-3,null,23.126863896000682,1.1240931161368742E-2,23.388298009607649,17.8233327888269,8.8704672881345353E-3,17.982137373436174]
[null,null,9,0.12422849498327748,1828.8666713195578,1.1418060200668885E-2,9,9.7829999999999945E-2,1403.8119946653919,8.9917279411764646E-3,null,23.426200044186977,1.1353366139347279E-2,23.693681806564413,17.981617319174411,8.9515430635114784E-3,18.143303130050775]
[null,null,9.1,0.12538078037904118,1848.8120594398204,1.1523968784838343E-2,9.1,9.8790000000000003E-2,1416.3362346653921,9.0799632352941174E-3,null,23.68168321274792,1.1458073622556131E-2,23.954590190864057,18.142041999793541,9.0389882167829158E-3,18.306771074164828]
[null,null,9.1999999999999993,0.12661797101449265,1871.6678691317945,1.1637681159420279E-2,9.1999999999999993,9.9749999999999991E-2,1430.535924665392,9.1681985294117634E-3,null,23.974446364055026,1.1570484190149574E-2,24.253453326813524,18.323927745606511,9.1264257240683405E-3,18.49192515301683]
[null,null,9.3000000000000007,0.12800071348940911,1897.7565454367784,1.176477146042363E-2,9.3000000000000007,0.10081999999999998,1444.4726046653921,9.2665441176470568E-3,null,24.308619740164303,1.1696104578724182E-2,24.594605095925679,18.502444560829709,9.2238731036988972E-3,18.673898279636958]
[null,null,9.4,0.12951687848383492,1925.7890850695849,1.1904124860646591E-2,9.4,0.10196000000000005,1461.2516846653918,9.3713235294117687E-3,null,24.667692324012588,1.1833828097326044E-2,24.961339613461647,18.717370061305804,9.3276850984484044E-3,18.892776591770026]
[null,null,9.5,0.13097239687848375,1953.6470557816883,1.2037904124860638E-2,9.5,0.10320999999999997,1478.3580346653921,9.4862132352941143E-3,null,25.024528830993148,1.1966024832699802E-2,25.325771709830455,18.936487607385175,9.4415016545097222E-3,19.116123166756335]
[null,null,9.6,0.13248856187290972,1981.5219186538598,1.2177257525083612E-2,9.6,0.10446999999999991,1495.7905346653918,9.6020220588235207E-3,null,25.381581711932039,1.210371118450989E-2,25.690659768832187,19.159782852836628,9.5562156344457978E-3,19.343755510431833]
[null,null,9.6999999999999993,0.13401685618729092,2008.3524854818286,1.2317725752508356E-2,9.6999999999999993,0.10560999999999998,1512.9078646653923,9.7068014705882326E-3,null,25.725258063886894,1.2242479844161356E-2,26.042134737630359,19.379041043218024,9.6599931355767915E-3,19.567149547314923]
[null,null,9.8000000000000007,0.13538746934225199,2034.2650988661035,1.2443701226309924E-2,9.8000000000000007,0.10674000000000003,1529.0286846653919,9.8106617647058837E-3,null,26.05717622628072,1.2366914725511269E-2,26.381423942041863,19.585534802505485,9.7628496803700646E-3,19.77768185993374]
[null,null,9.9,0.13662465997770337,2058.7236120045272,1.2557413600891854E-2,9.9,0.10775999999999991,1543.154804665392,9.9044117647058734E-3,null,26.370468622358281,1.247922318190562E-2,26.701613503698578,19.766478180258346,9.8556845572257482E-3,19.962253519293697]
[null,null,10,0.13778907469342255,2079.4145957677902,1.2664437012263101E-2,10,0.10864999999999998,1555.9167146653915,9.9862132352941148E-3,null,26.635502226147175,1.2584913737672008E-2,26.972825866380209,19.929947207986974,9.9366804979173964E-3,20.128971910574087]
[null,null,10.1,0.13901413600891854,2102.2626167397329,1.2777034559643248E-2,10.1,0.10960999999999996,1569.5237146653915,1.0074448529411761E-2,null,26.928165610688115,1.2696096952863846E-2,27.272227713323673,20.104241107591616,1.0024039551874364E-2,20.306780249852931]
[null,null,10.199999999999999,0.14032410256410247,2126.4634447571202,1.2897435897435888E-2,10.199999999999999,0.11057000000000003,1584.4259846653918,1.0162683823529414E-2,null,27.23815728326927,1.2814972260511173E-2,27.589459670794511,20.295126295455319,1.0111390974893652E-2,20.501379247154627]
[null,null,10.3,0.14185239687848375,2157.2255423209094,1.3037904124860639E-2,10.3,0.11169999999999999,1601.0992746653915,1.0266544117647058E-2,null,27.632193143077558,1.2953642261349806E-2,27.992459028036638,20.508696717542414,1.0214201103328591E-2,20.719250157188505]
[null,null,10.4,0.14336856187290964,2185.3818249942142,1.3177257525083606E-2,10.4,0.11289999999999996,1619.4575046653915,1.0376838235294113E-2,null,27.992850768233801,1.3091192708192988E-2,28.361719771668053,20.743849763514266,1.0323368429656171E-2,20.959105336887497]
[null,null,10.5,0.14489685618729092,2214.1326997499104,1.3317725752508357E-2,10.5,0.11409999999999992,1635.9402346653919,1.0487132352941169E-2,null,28.361124603628454,1.3229824413485856E-2,28.738830283132295,20.954979276840533,1.0432523839779682E-2,21.174736917969899]
[null,null,10.6,0.14641302118171676,2242.6062283444912,1.3457079152731317E-2,10.6,0.11528999999999995,1653.0698646653918,1.0596507352941171E-2,null,28.725845874610588,1.3367336879207556E-2,29.112411856274385,21.174395019582114,1.0540757856381556E-2,21.398769652101198]
[null,null,10.7,0.14786853957636559,2269.2512802117135,1.3590858416945364E-2,10.7,0.11648999999999998,1670.1598246653921,1.0706801470588233E-2,null,29.067145940393356,1.3499331058455837E-2,29.462193405453927,21.393302623939242,1.064988954114649E-2,21.622356467933972]
[null,null,10.8,0.14910573021181711,2292.1723876639503,1.3704570791527308E-2,10.8,0.11762000000000003,1685.2343946653916,1.0810661764705885E-2,null,29.360745499525233,1.3611512414032287E-2,29.763121914715494,21.586394825759122,1.0752644324222021E-2,21.819758038939803]
[null,null,10.9,0.15025801560758076,2315.3602836772611,1.3810479375696759E-2,10.9,0.11858000000000002,1700.1094746653921,1.0898897058823531E-2,null,29.657762389345688,1.3715983731527137E-2,30.067350305153063,21.776931733242854,1.0839932128534506E-2,22.014276270460496]
[null,null,11,0.15142243032329977,2338.1020015687759,1.3917502787067992E-2,11,0.11948000000000003,1712.9773746653918,1.0981617647058826E-2,null,29.949064123381174,1.3821543661075845E-2,30.365880306788409,21.941758401187482,1.0921757525910578E-2,22.18271440245346]
[null,null,11.1,0.15272026755852838,2363.2059326697968,1.4036789297658857E-2,11.1,0.12048999999999997,1727.8377446653915,1.1074448529411762E-2,null,30.270623765256918,1.3939185869476862E-2,30.695526132958538,22.132106886295723,1.1013575833000229E-2,22.377207764855449]
[null,null,11.2,0.15424856187290967,2393.8823244332425,1.4177257525083607E-2,11.2,0.12151000000000001,1743.1868746653918,1.1168198529411765E-2,null,30.663561807900468,1.4077700074000074E-2,31.09828702028739,22.328715964214346,1.1106294676808135E-2,22.578087497009541]
[null,null,11.3,0.1557040802675585,2421.096729742756,1.4311036789297654E-2,11.3,0.12265000000000001,1760.6881046653916,1.127297794117647E-2,null,31.01215479877402,1.420960052891806E-2,31.455970887014665,22.552891581512633,1.1209911447547707E-2,22.807129830820767]
[null,null,11.4,0.1572202452619843,2448.7391262139922,1.4450390189520615E-2,11.4,0.12384000000000002,1777.9650646653913,1.1382352941176472E-2,null,31.366229986206186,1.4346978338441637E-2,31.819484248281103,22.774194494110073,1.1318061361610399E-2,23.033418413793033]
[null,null,11.5,0.15874853957636559,2479.8082507390177,1.4590858416945365E-2,11.5,0.12503999999999998,1795.4327646653915,1.1492647058823528E-2,null,31.764198595801908,1.448543607334056E-2,32.22766552024099,22.997940621112654,1.1427108255517588E-2,23.26224783575088]
[null,null,11.6,0.16019192865105911,2503.9100165960053,1.4723522853957637E-2,11.6,0.12622999999999993,1813.2277346653914,1.1602022058823522E-2,null,32.072921367799587,1.4616184111619603E-2,32.545147758551572,23.225878793718493,1.1535234683584687E-2,23.495345951818777]
[null,null,11.7,0.16150189520624295,2530.1142687414545,1.484392419175027E-2,11.7,0.12743000000000004,1829.0769746653916,1.1712316176470592E-2,null,32.40857517044924,1.4734831400832834E-2,32.889645603442027,23.428893848129455,1.1644257899277808E-2,23.703300460543712]
[null,null,11.8,0.16266630992196196,2552.9736042734426,1.4950947603121503E-2,11.8,0.12844999999999993,1844.5514646653917,1.1806066176470582E-2,null,32.701383484716978,1.4840283841330831E-2,33.190300155746563,23.62710867920854,1.173691828811803E-2,23.906051887833936]
[null,null,11.9,0.16381859531772566,2576.6835437288546,1.5056856187290961E-2,11.9,0.1293999999999999,1858.9372346653918,1.1893382352941167E-2,null,33.005087299450118,1.4944626872985995E-2,33.502040152366924,23.811377948857658,1.1823211909029343E-2,24.094575771153817]
[null,null,12,0.16512856187290967,2601.3043949079311,1.5177257525083608E-2,12,0.13036000000000003,1871.4735746653917,1.1981617647058827E-2,null,33.320459105401973,1.5063235202065508E-2,33.826172294098676,23.971957620009981,1.1910406319922818E-2,24.259180450464438]
[null,null,12.1,0.16657195094760302,2630.1203881438901,1.5309921962095865E-2,12.1,0.13131999999999996,1886.1784146653913,1.2069852941176466E-2,null,33.689567052199678,1.5193907720997026E-2,34.205351694705648,24.160313900355558,1.1997593128613865E-2,24.451925336145511]
[null,null,12.2,0.1681002452619843,2659.6663995827862,1.5450390189520616E-2,12.2,0.13244999999999993,1900.9434146653919,1.217371323529411E-2,null,34.068025900692994,1.5332248249722505E-2,34.594390193845399,24.349440778261247,1.2100209529075003E-2,24.645863887735576]
[null,null,12.3,0.16962853957636567,2687.1273646932918,1.5590858416945373E-2,12.3,0.13365000000000005,1921.1907446653918,1.2284007352941179E-2,null,34.419777109336863,1.5470569642993055E-2,34.95641098099135,24.608791561114344,1.2209171170145023E-2,24.911086137598069]
[null,null,12.4,0.17114470457079148,2717.2264150944147,1.5730211817168334E-2,12.4,0.1348399999999999,1937.9864046653922,1.2393382352941167E-2,null,34.80531990854378,1.5607774344390186E-2,35.352814963069477,24.823929437048339,1.2317213074166444E-2,25.131581886064112]
[null,null,12.5,0.17260022296544031,2743.9833277220873,1.5863991081382381E-2,12.5,0.13597999999999996,1956.1889146653923,1.2498161764705879E-2,null,35.148052813905565,1.5739473149414044E-2,35.70564121027332,25.057087844521881,1.2420704455877918E-2,25.370255381755165]
[null,null,12.6,0.17389806020066884,2773.0571953190833,1.5983277591973238E-2,12.6,0.13710999999999995,1973.2330446653921,1.2602022058823523E-2,null,35.520463908200384,1.5856889957819847E-2,36.088197343040818,25.275408406223104,1.2523277449587721E-2,25.593929660504099]
[null,null,12.7,0.17513525083612039,2796.657495094054,1.6096989966555182E-2,12.7,0.13824999999999993,1991.4821246653914,1.2706801470588228E-2,null,35.822763333468131,1.5968807165536579E-2,36.39940199542125,25.509163335112426,1.2626747508712507E-2,25.833303209292506]
[null,null,12.8,0.1762996655518394,2817.8642275793914,1.6204013377926416E-2,12.8,0.13926999999999998,2005.3327546653916,1.2800551470588232E-2,null,{"$f":"E151/$M$7*(10^-6)","v":36.094403232251253},1.6074129567379566E-2,36.679277425094924,{"$f":"I151/$M$7*(10^-6)","v":25.686577924271027},{"$f":"LN(1+J151)","v":1.2719316908602188E-2},{"$f":"O151*(1+J151)","v":26.015380287093933}]
[null,null,12.9,0.17759750278706796,2843.5007896025559,1.6323299888517273E-2,12.9,0.14015999999999995,2018.0767846653919,1.2882352941176466E-2,null,36.422785415500584,{"$f":"LN(1+F152)","v":1.6191507090376825E-2},{"$f":"L152*(1+F152)","v":37.01732546461291},25.849817924666311,1.2800081247832822E-2,26.182824402637014]
[null,null,13,0.17898024526198439,2871.484545155166,1.6450390189520624E-2,13,0.14112000000000002,2031.8767546653914,1.2970588235294119E-2,null,36.781233117481008,1.6316548359642802E-2,37.386298753915284,26.026583603047076,1.2887190526477859E-2,26.364163702133659]
[null,null,13.1,0.18049641025641022,2901.2121771947932,1.6589743589743584E-2,13.1,0.14213999999999999,2047.4479046653917,1.3064338235294116E-2,null,37.162018368763334,1.6453637045818582E-2,37.778526724778459,26.226036565112842,1.2979735821568333E-2,26.568662377370668]
[null,null,13.2,0.18195192865105905,2929.2927738277926,1.6723522853957631E-2,13.2,0.14326999999999995,2065.1726546653917,1.316819852941176E-2,null,37.521706521213581,1.6585224506162285E-2,38.149201637740589,26.453075280260741,1.3082251492720747E-2,26.801414627264691]
[null,null,13.3,0.18348022296544034,2960.2797183924868,1.6863991081382382E-2,13.3,0.14453000000000005,2083.2067846653913,1.328400735294118E-2,null,37.918622476605179,1.6723372706508196E-2,38.558081787868957,26.684076885587192,1.3196548610924926E-2,27.038548359141782]
[null,null,13.4,0.18492361204013377,2988.598518386445,1.6996655518394646E-2,13.4,0.14566000000000001,2101.2353246653915,1.3387867647058824E-2,null,38.281361808057447,1.685382848519909E-2,38.932016927484028,26.915006887849142,1.329904205891695E-2,27.275341437783347]
[null,null,13.5,0.18630635451505007,3016.0379599368644,1.7123745819397983E-2,13.5,0.14685999999999999,2118.4878946653921,1.349816176470588E-2,null,38.63283731851503,1.6978786969549492E-2,39.294376205039434,27.135997385644558,1.3407873158599284E-2,27.502283468002624]
[null,null,13.6,0.18753141583054622,3038.6780161079705,1.7236343366778144E-2,13.6,0.14805999999999994,2136.1243446653921,1.3608455882352936E-2,null,38.922836853852012,1.7089482758454941E-2,39.593724234674092,27.361905054174166,1.3516692415362444E-2,27.734258331961026]
[null,null,13.7,0.18869583054626524,3060.7284900767045,1.7343366778149377E-2,13.7,0.14912999999999996,2153.1096246653919,1.3706801470588229E-2,null,39.205284351179955,1.7194687200371084E-2,39.885235977324108,27.579471798282103,1.3613712933464644E-2,27.957498142884845]
[null,null,13.8,0.18993302118171679,3084.457164292191,1.7457079152731321E-2,13.8,0.15009,2166.6957546653921,1.3795036764705882E-2,null,39.509228141983613,1.7306454794021649E-2,40.198943864921539,27.753498371239825,1.370075136914874E-2,28.136358901620284]
[null,null,13.9,0.19130363433667769,3110.9890506389579,1.7583054626532875E-2,13.9,0.15098999999999996,2181.1167246653913,1.387775735294117E-2,null,39.849078655340357,1.7430261171961361E-2,40.549747182154213,27.938218522440049,1.3782343022911699E-2,28.325938339967919]
[null,null,14,0.19283192865105897,3140.8087031189552,1.7723522853957625E-2,14,0.15200000000000002,2195.6949046653917,1.397058823529412E-2,null,40.231042608863845,1.7568292689376833E-2,40.944078411980584,28.124952397749706,1.3873899063204071E-2,28.517874526835914]
[null,null,14.1,0.19434809364548494,3169.9219027561094,1.78628762541806E-2,14.1,0.15307999999999997,2212.6956346653915,1.4069852941176467E-2,null,40.603957512569885,1.770520989466149E-2,41.329260981046929,28.342717042993012,1.3971791298433938E-2,28.741494903741298]
[null,null,14.2,0.19587638795986623,3197.5717194273761,1.800334448160535E-2,14.2,0.15426999999999999,2231.3440746653914,1.4179227941176469E-2,null,40.958127746345781,1.7843203468322726E-2,41.695511029484848,28.581587428025951,1.4079642943616015E-2,28.986852271088598]
[null,null,14.3,0.19733190635451497,3225.5354354599049,1.813712374581939E-2,14.3,0.15546999999999997,2250.0498746653916,1.4289522058823525E-2,null,41.316318759408645,1.7974608218136425E-2,42.065677945469758,28.821192545041061,1.41883891274117E-2,29.233033611675026]
[null,null,14.4,0.1987025195094759,3252.2157357672695,1.8263099219620944E-2,14.4,0.15666999999999992,2266.5640846653914,1.4399816176470581E-2,null,41.658070327218859,1.8098331907165189E-2,42.418875798902803,29.032725289936337,1.4297123486760965E-2,29.450791197213391]
[null,null,14.5,0.20001248606466004,3277.0215441470905,1.8383500557413605E-2,14.5,0.15780000000000005,2285.0139546653918,1.4503676470588239E-2,null,41.975811274919643,1.8216566791848784E-2,42.747473624890013,29.269052165037298,1.439950420086056E-2,29.693561028239767]
[null,null,14.6,0.20109199554069113,3296.8891944670399,1.8482720178372346E-2,14.6,0.15893999999999997,2303.2224246653918,1.4608455882352937E-2,null,42.230298689503712,1.8313990589275655E-2,43.010829483230893,29.502286914955299,1.4502780318712575E-2,29.933269771780942]
[null,null,14.7,0.20232918617614262,3319.493992238004,1.8596432552954283E-2,14.7,0.15994999999999998,2317.604654665392,1.4701286764705879E-2,null,42.51984659523427,1.8425633158046184E-2,43.310564054604505,29.686510840266603,1.4594270425389504E-2,30.122940749172912]
[null,null,14.8,0.20371192865105914,3344.6934696194094,1.872352285395764E-2,14.8,0.16090999999999997,2331.1423646653921,1.4789522058823525E-2,null,42.842630102311816,1.8550395398587848E-2,43.644795066156107,29.859917194908835,1.4681223560421787E-2,30.301531098937581]
[null,null,14.9,0.20522809364548494,3372.768508572387,1.8862876254180601E-2,14.9,0.16180999999999998,2345.8542746653916,1.4872242647058821E-2,null,43.202247065688518,1.8687178212314168E-2,44.01716570599114,30.048364035838684,1.4762735258301388E-2,30.495250596926834]
[null,null,15,0.20675638795986609,3400.7110695648303,1.9003344481605337E-2,15,0.16281999999999991,2361.4043846653913,1.4965073529411756E-2,null,43.560167100987528,1.8825036356502244E-2,44.387955962083886,30.24754749370457,1.48542015858517E-2,30.700204266032234]
[null,null,15.1,0.20827255295429206,3429.0287639987841,1.9142697881828312E-2,15.1,0.16395999999999999,2380.4372646653919,1.5069852941176468E-2,null,43.922892271172479,1.8961781611791736E-2,44.763694928015624,30.491342222587306,1.4957430757420686E-2,30.950842265860786]
[null,null,15.2,0.20972807134894081,3455.2986923844974,1.9276477146042352E-2,15.2,0.16515999999999995,2398.2702346653914,1.5180147058823524E-2,null,44.259387329648312,1.909303946694238E-2,45.112552398006109,30.719767142322187,1.5066081532207497E-2,31.186097725155452]
[null,null,15.3,0.21111081382385732,3480.4080018855393,1.940356744704571E-2,15.3,0.16634999999999997,2416.3293246653921,1.5289522058823526E-2,null,44.581015864175875,1.9217718473346575E-2,45.446046612354223,30.95108846365763,1.5173815227292334E-2,31.424315813467324]
[null,null,15.4,0.21240865105908571,3503.4621350983125,1.9522853957636553E-2,15.4,0.16749000000000003,2434.3582346653925,1.5394301470588238E-2,null,44.876319368229609,1.9334727610581578E-2,45.752433197411818,31.182023205299526,1.5277011412383761E-2,31.662048670984785]
[null,null,15.5,0.21357306577480481,3525.2903616261506,1.9629877369007794E-2,15.5,0.16868000000000005,2452.6501546653917,1.5503676470588239E-2,null,45.155920068089273,1.9439696120125034E-2,46.042325241510582,31.416326877531176,1.5384722386833301E-2,31.903395445334667]
[null,null,15.6,0.2147253511705686,3546.3649946309579,1.9735785953177258E-2,15.6,0.16981999999999997,2470.2428346653915,1.5608455882352937E-2,null,45.425867886796169,1.9543560362001267E-2,46.322383092147284,31.641673890222922,1.5487896810528319E-2,32.135551561182268]
[null,null,15.7,0.21610809364548497,3569.2592100830866,1.9862876254180602E-2,15.7,0.17078000000000004,2484.1910746653916,1.569669117647059E-2,null,45.719122982668914,1.9668183214058124E-2,46.627236264923333,31.820338779046434,1.5574772280027191E-2,32.319812809991802]
[null,null,15.8,0.21756361204013372,3596.7461409136977,1.9996655518394642E-2,15.8,0.17172999999999999,2498.0513846653917,1.5784007352941175E-2,null,46.071206789726332,1.9799348387269371E-2,46.992476841217211,31.997877360631591,1.56607353675303E-2,32.502932092170312]
[null,null,15.9,0.21907977703455953,3624.3258391846812,2.0136008918617603E-2,15.9,0.17268999999999998,2512.9056046653914,1.5872242647058821E-2,null,46.424478867448769,1.9935960483991187E-2,47.359282587965893,32.18814706955974,1.5747595823547979E-2,32.699045150207006]
[null,null,16,0.22053529542920844,3650.3950337295864,2.0269788182831656E-2,16,0.17371000000000003,2529.0413346653913,1.5965992647058825E-2,null,46.758402699063652,2.0067090541155252E-2,47.706185617541223,32.394831813049677,1.5839876792020809E-2,32.912047459579533]
[null,null,16.100000000000001,0.22205146042363424,3677.4118625183046,2.0409141583054617E-2,16.100000000000001,0.17490000000000006,2549.4928046653913,1.6075367647058827E-2,null,47.104464905614449,2.0203666068453269E-2,48.065826599067158,32.656797452716575,1.5947527160013193E-2,33.181767477944526]
[null,null,16.2,0.22350697881828316,3701.6399610158014,2.0542920847268671E-2,16.2,0.17610000000000009,2567.6819046653918,1.6185661764705889E-2,null,47.414805889456161,2.0334761028367711E-2,48.388844493831868,32.88978408969011,1.6056070419131017E-2,33.42212701048004]
[null,null,16.3,0.2248897212931994,3725.1653117904698,2.0670011148272001E-2,16.3,0.17729000000000011,2586.0919146653914,1.6295036764705891E-2,null,47.716145282862797,2.0459285323874019E-2,48.702438537812142,33.125600392670961,1.6163697517567716E-2,33.66538326892249]
[null,null,16.399999999999999,0.22604200668896315,3744.356927107699,2.0775919732441465E-2,16.399999999999999,0.17849000000000001,2603.5657646653913,1.640533088235294E-2,null,47.96197327384921,2.0563043726349858E-2,48.958427380796209,33.349425295853635,1.6272217316659274E-2,33.896533652568422]
[null,null,16.5,0.22720642140468225,3764.3666867082202,2.0882943143812706E-2,16.5,0.1796299999999999,2621.3663146653917,1.6510110294117638E-2,null,48.21828098538932,2.066788338728949E-2,49.22522060569959,33.577434943432635,1.6375300218914111E-2,34.131802097742266]
[null,null,16.600000000000001,0.22843148272017827,3785.4149854729208,2.0995540691192853E-2,16.600000000000001,0.18069999999999997,2638.0537546653918,1.6608455882352938E-2,null,48.487891485260214,2.0778171583561374E-2,49.505920983969133,33.791186614779633,1.6472043802833024E-2,34.352406046883559]
[null,null,16.7,0.22995977703455969,3809.7013300506519,2.1136008918617617E-2,16.7,0.18160000000000007,2652.4505146653919,1.6691176470588241E-2,null,48.798978551005412,2.0915741788255816E-2,49.830394196878892,33.97559665682212,1.6553409664474508E-2,34.542689336314666]
[null,null,16.8,0.23148807134894084,3836.8149999197599,2.1276477146042354E-2,16.8,0.18249000000000007,2665.393284665392,1.6772977941176475E-2,null,49.146281208026046,2.1053293069992023E-2,50.191940936961579,34.141382344702336,1.6633864951040529E-2,34.714034997651304]
[null,null,16.899999999999999,0.23300423634336678,3859.6097747314893,2.1415830546265328E-2,16.899999999999999,0.18350999999999987,2681.7569946653921,1.6866727941176458E-2,null,49.438262555313919,2.1189733981738141E-2,50.497024008700294,34.350987314783879,1.6726064173739851E-2,34.930376072333146]
[null,null,17,0.23445975473801556,3883.0271591057231,2.1549609810479368E-2,17,0.18458999999999998,2699.1623046653917,1.6965992647058819E-2,null,49.738218992524629,2.1320699745291966E-2,50.810058204481706,34.573934279855365,1.682367761554986E-2,35.160515394627289]
[null,null,17.100000000000001,0.23597591973244136,3906.4975904401708,2.1688963210702329E-2,17.100000000000001,0.18583999999999995,2720.4828846653918,1.7080882352941171E-2,null,50.038854915408727,2.1457104179193186E-2,51.124145798774691,34.847032466820366,1.6936644241261893E-2,35.442250528735244]
[null,null,17.2,0.23728588628762537,3927.5759484849923,2.1809364548494976E-2,17.2,0.18704000000000001,2739.1011346653918,1.7191176470588234E-2,null,50.308850448655946,2.1574942629361164E-2,51.406054508106394,35.085516144068414,1.7045080197285435E-2,35.688677443662769]
[null,null,17.3,0.23845030100334447,3945.2399985960747,2.1916387959866217E-2,17.3,0.18823000000000001,2757.7611146653917,1.7300551470588236E-2,null,50.535111650733732,2.1679676262372188E-2,51.642658763266368,35.324534346518959,1.7152600909808469E-2,35.935668271155471]
[null,null,17.399999999999999,0.23960258639910809,3962.3215082248121,2.2022296544035667E-2,17.399999999999999,0.18937000000000001,2775.7073346653915,1.7405330882352941E-2,null,50.753911013144759,2.1783308122825935E-2,51.871628692245835,35.554409900789764,1.7255593104175394E-2,36.173246169439814]
[null,null,17.5,0.24083977703455955,3982.6718799067035,2.2136008918617604E-2,17.5,0.19044999999999995,2794.3356446653916,1.7504595588235288E-2,null,51.014581670809257,2.1894564060680861E-2,52.143840905653832,35.793022437935662,1.7353154873047689E-2,36.419564820592356]
[null,null,17.600000000000001,0.24228316610925299,4006.6194749230713,2.2268673355629869E-2,17.600000000000001,0.19145999999999996,2808.9961546653917,1.7597426470588231E-2,null,51.321329647700232,2.2024347012509118E-2,52.464187573801475,35.980810889327806,1.7444384581839754E-2,36.613980563304892]
[null,null,17.7,0.24381146042363427,4030.7618676202237,2.2409141583054619E-2,17.7,0.19235999999999989,2823.4271846653919,1.7680147058823519E-2,null,51.630572814377196,2.2161745899139908E-2,52.787569630588777,36.165659900425894,1.7525671369800887E-2,36.805074085944817]
[null,null,17.8,0.24533975473801556,4052.3559644271204,2.2549609810479369E-2,17.8,0.19337999999999994,2838.5917246653921,1.7773897058823523E-2,null,51.907174515039664,2.2299125909910358E-2,53.077661046718269,36.35990454011948,1.761778840907989E-2,37.00616174048421]
[null,null,17.899999999999999,0.24685591973244153,4075.3095414794889,2.2688963210702344E-2,17.899999999999999,0.19438999999999995,2855.9452446653918,1.7866727941176466E-2,null,52.20118998166221,2.2435396956503002E-2,53.38558086071103,36.582188120090606,1.770899397972648E-2,37.235792122725201]
[null,null,18,0.24831143812709028,4097.0064155267983,2.2822742474916384E-2,18,0.19552999999999995,2875.296634665392,1.797150735294117E-2,null,52.479108169869477,2.2566199693082684E-2,53.676825340943687,36.830062686554221,1.7811928888837435E-2,37.491954428934918]
[null,null,18.100000000000001,0.24960927536231881,4118.202012732092,2.2942028985507242E-2,18.100000000000001,0.19677999999999987,2894.970634665392,1.8086397058823516E-2,null,52.750605435347545,2.2682817705466426E-2,53.960811354248349,37.082069608052116,1.7924783936579685E-2,37.752750642746278]
[null,null,18.2,0.25084646599777044,4135.5328709618334,2.3055741360089192E-2,18.2,0.19792000000000001,2913.7203946653913,1.8191176470588235E-2,null,52.97259873764466,2.2793973618094498E-2,54.193921273311581,37.322237814640715,1.8027696636910274E-2,38.001173229004102]
[null,null,18.3,0.25201088071348937,4151.2211359449639,2.3162764771460419E-2,18.3,0.19917999999999994,2932.7052146653918,1.8306985294117641E-2,null,53.173551841336938,2.289857966202212E-2,54.405198314700883,37.565416936496547,1.8141429932455048E-2,38.253126471920382]
[null,null,18.399999999999999,0.2533087179487179,4169.8836461800656,2.3282051282051276E-2,18.399999999999999,0.20030999999999993,2949.9965246653924,1.8410845588235285E-2,null,53.412602453910431,2.30151589216143E-2,54.656157403350193,37.786903660180897,1.824341783930488E-2,38.482592508726007]
[null,null,18.5,0.25469146042363427,4191.3348966663871,2.340914158305462E-2,18.5,0.20138999999999993,2966.2194246653921,1.851011029411764E-2,null,53.687374416771966,2.3139349910083613E-2,54.944149765716645,37.994704975966599,1.834088328652738E-2,38.697991155664198]
[null,null,18.600000000000001,0.25620762541806025,4213.7018595963928,2.3548494983277594E-2,18.600000000000001,0.20233999999999996,2979.843924665392,1.8597426470588232E-2,null,53.973875863922935,2.3275506514352198E-2,55.244879408932569,38.169223035433305,1.8426608929330367E-2,38.879072354274257]
[null,null,18.7,0.25766314381270899,4234.9408724418608,2.3682274247491635E-2,18.7,0.20323999999999992,2994.299914665392,1.868014705882352E-2,null,54.245929246196013,2.3406199415626508E-2,55.530596219414448,38.354391762540367,1.8507815917868108E-2,39.070857441016351]
[null,null,18.8,0.25919143812709028,4256.179138287328,2.3822742474916385E-2,18.8,0.20419999999999996,3009.7866946653921,1.8768382352941173E-2,null,54.517973060045257,2.3543408581414141E-2,55.81674069250915,38.5527640178883,1.8594429437570857E-2,39.276337033738741]
[null,null,18.899999999999999,0.26063482720178355,4276.6619680097529,2.3955406911928635E-2,18.899999999999999,0.20526999999999998,3027.2407946653916,1.8866727941176466E-2,null,54.780340390629469,2.36729777315073E-2,56.092625735460956,38.776335940655208,1.8690958583358359E-2,39.507918521403212]
[null,null,19,0.26209034559643263,4296.4528167693925,2.4089186176142703E-2,19,0.2064700000000001,3046.7423146653919,1.8977022058823536E-2,null,55.03384404366124,2.3803618699829929E-2,56.359564558817802,39.026133542552614,1.879920448568002E-2,39.766733339660227]
[null,null,19.100000000000001,0.26331540691192862,4311.1240661484317,2.420178372352285E-2,19.100000000000001,0.20760999999999993,3066.1652346653918,1.9081801470588227E-2,null,55.221770057209042,2.3913561622147323E-2,56.558235392963731,39.274924346440983,1.8902027240987593E-2,40.02436065559214]
[null,null,19.2,0.26440704570791518,4325.6042329267002,2.430211817168338E-2,19.2,0.20880000000000001,3085.0356946653915,1.9191176470588236E-2,null,{"$f":"E215/$M$7*(10^-6)","v":55.407248467932206},2.4011520379411976E-2,56.753761967767716,{"$f":"I215/$M$7*(10^-6)","v":39.516638615621069},{"$f":"LN(1+J215)","v":1.9009348489209741E-2},{"$f":"O215*(1+J215)","v":40.275009400817915}]
[null,null,19.3,0.26571701226309918,4342.5202671147727,2.4422519509476028E-2,19.3,0.21,3104.9656246653917,1.9301470588235291E-2,null,55.623928233088712,{"$f":"LN(1+F216)","v":2.4129058222923796E-2},{"$f":"L216*(1+F216)","v":56.98240470555502},39.771923779033109,1.9117559934479084E-2,40.539580396091651]
[null,null,19.399999999999999,0.26701484949832771,4363.0598688374266,2.4541806020066885E-2,19.399999999999999,0.21118999999999993,3121.4153846653917,1.9410845588235286E-2,null,55.887022763886662,2.4245494130801036E-2,57.258591235597031,39.982630975179248,1.9224858055196914E-2,40.758727651249849]
[null,null,19.5,0.26847036789297646,4385.5541006479461,2.4675585284280925E-2,19.5,0.21215000000000001,3136.1578546653923,1.9499080882352939E-2,null,56.175154415306245,2.4376060331314182E-2,57.561309228938782,40.171469263273949,1.9311409494303822E-2,40.954775991601487]
[null,null,19.600000000000001,0.26998653288740232,4405.3831659277403,2.4814938684503886E-2,19.600000000000001,0.21311000000000005,3150.8820646653917,1.9587316176470592E-2,null,56.429147588902957,2.4512048664812668E-2,57.829433426340401,40.360073656563991,1.9397953442907425E-2,41.150619180180747]
[null,null,19.7,0.27151482720178371,4425.6875224094474,2.495540691192865E-2,19.7,0.21405999999999994,3165.1149046653927,1.967463235294117E-2,null,56.689228831657395,2.4649106192204964E-2,58.103931604674841,40.542384025201393,1.9483588519447578E-2,41.340040525608984]
[null,null,19.8,0.273043121516165,4447.2779041363301,2.50958751393534E-2,19.8,0.21502000000000002,3181.099754665393,1.9762867647058823E-2,null,56.965782945358519,2.4786144937405441E-2,58.395389121370741,40.747136126406311,1.957011756892606E-2,41.552416384669172]
[null,null,19.899999999999999,0.27448651059085832,4466.2658274927389,2.5228539576365651E-2,19.899999999999999,0.21621999999999997,3200.7048346653928,1.9873161764705879E-2,null,57.209001818525458,2.4915553177628589E-2,58.652301385028501,40.998260242321727,1.9678268352854186E-2,41.813025300188897]
[null,null,20,0.27565092530657742,4480.9214894717143,2.5335562987736891E-2,20,0.21740999999999991,3219.6077046653927,1.9982536764705874E-2,null,57.396728170961936,2.5019937538336666E-2,58.850906592827357,41.240389655566347,1.9785506330701096E-2,42.0644772580495]
[null,null,20.100000000000001,0.27680321070234115,4495.7656444514487,2.5441471571906356E-2,20.100000000000001,0.21860999999999989,3238.4319746653928,2.0092830882352929E-2,null,57.586868955686974,2.5123223836631278E-2,59.051963645138187,41.481512270801943,1.9893633823933492E-2,42.314993281603414]
[null,null,20.2,0.27804040133779262,4512.2616654378307,2.5555183946488293E-2,20.2,0.2198,3258.1067146653922,2.0202205882352938E-2,null,57.798168715051759,2.523410882943939E-2,59.275211548335072,41.733528671059709,2.0000848710147484E-2,42.576638009469541]
[null,null,20.3,0.27942314381270889,4531.0406877534006,2.5682274247491622E-2,20.3,0.22093999999999997,3275.5515046653927,2.0306985294117643E-2,null,58.038711746590181,2.5358024566896575E-2,59.529277858637222,41.956981340780018,2.0103547989631002E-2,42.809001143852804]
[null,null,20.399999999999999,0.28086653288740243,4549.1841126664103,2.5814938684503901E-2,20.399999999999999,0.22202,3292.6572946653919,2.0406249999999997E-2,null,58.271113325209463,2.5487358827124638E-2,59.775378542777524,42.17609171374378,2.0200832315761592E-2,43.036747585277361]
[null,null,20.5,0.28239482720178372,4569.9634117500291,2.5955406911928651E-2,20.5,0.22303000000000001,3306.9784346653923,2.049908088235294E-2,null,58.537278171857153,2.562428275522953E-2,60.056637046324461,42.359533128999473,2.0291802613121527E-2,43.227864624749536]
[null,null,20.6,0.28391099219620958,4589.7631547897054,2.6094760312151612E-2,20.6,0.22392999999999993,3320.0270046653923,2.0581801470588228E-2,null,58.790895752922424,2.5760101462455099E-2,60.325030086131619,42.526674023360037,2.0372858282199542E-2,43.401949585313261]
[null,null,20.7,0.28543928651059086,4608.310278424341,2.6235228539576362E-2,20.7,0.22489000000000001,3334.3414346653926,2.0670036764705881E-2,null,59.028468362956239,2.5896988053215091E-2,60.577093720799553,42.710029489320036,2.0459310421538555E-2,43.592847369085952]
[null,null,20.8,0.28689480490523961,4627.8733121030646,2.6369007803790402E-2,20.8,0.22595999999999999,3351.0333446653917,2.0768382352941175E-2,null,59.279053901867222,2.6027338816440378E-2,60.842183736806867,42.923838417500363,2.0555659728370822E-2,43.815297105810878]
[null,null,20.9,0.28811986622073577,4641.6477531184955,2.6481605351170563E-2,20.9,0.22715999999999997,3371.5555946653922,2.087867647058823E-2,null,59.455492576038871,2.6137037541492759E-2,61.029969466396977,43.186710687740785,2.0663703983402646E-2,44.088392048019017]
[null,null,21,0.28928428093645486,4655.3108911334766,2.6588628762541804E-2,21,0.22835000000000005,3390.9006546653923,2.0988051470588239E-2,null,59.630505555054633,2.6241294482818985E-2,61.215998930180668,43.434504172380009,2.0770836342834324E-2,44.346109781549401]
[null,null,21.1,0.29050934225195085,4670.2993864337923,2.6701226309921951E-2,21.1,0.22955000000000003,3409.8370446653926,2.1098345588235295E-2,null,59.822495214428329,2.6350969741005096E-2,61.419829197573009,43.677062947829,2.0878857353025727E-2,44.598576716181398]
[null,null,21.2,0.2918920847268674,4687.6985105038084,2.6828316610925308E-2,21.2,0.23068999999999987,3428.2049646653923,2.1203124999999986E-2,null,60.04536294308771,2.6474747167634979E-2,61.656278951142788,43.912340114318759,2.098146650585226E-2,44.843418950805173]
[null,null,21.3,0.29334760312151614,4706.7995894206733,2.6962095875139348E-2,21.3,0.23181999999999997,3445.684394665393,2.1306985294117644E-2,null,60.290031241101708,2.6605022646174439E-2,61.915576843739437,44.136236492474602,2.1083165188942005E-2,45.076646634357459]
[null,null,21.4,0.29479099219620958,4726.3303427392666,2.7094760312151613E-2,21.4,0.2329,3463.5862846653927,2.1406249999999998E-2,null,60.540203296522741,2.6734195737753839E-2,62.180525594090959,44.365544217791957,2.1180354264966412E-2,45.315244148704068]
[null,null,21.5,0.29624651059085833,4743.4270712480657,2.7228539576365653E-2,21.5,0.23385000000000003,3477.6216846653924,2.149356617647059E-2,null,60.759197599622652,2.6864437423091636E-2,62.413581816092197,44.545325550819889,2.1265836847942116E-2,45.502763453398863]
[null,null,21.6,0.2977626755852843,4763.3719016083251,2.7367892976588627E-2,21.6,0.23474999999999999,3491.852294665392,2.1576286764705879E-2,null,61.01467362376043,2.7000087809930386E-2,62.684516681496987,44.727607355086271,2.1346813607656268E-2,45.692663037678777]
[null,null,21.7,0.29921819397993304,4779.5888931935842,2.7501672240802667E-2,21.7,0.23577000000000001,3507.1647246653915,2.1670036764705882E-2,null,61.222399257864232,2.7130294871894278E-2,62.906117616049571,44.923746337751304,2.1438579342395341E-2,45.89724557249869]
[null,null,21.8,0.30060093645484942,4794.9061282552238,2.7628762541806011E-2,21.8,0.23683999999999999,3524.903814665392,2.1768382352941176E-2,null,61.418599789212379,2.7253975879205899E-2,63.115519698438739,45.15096873589475,2.1534834348067289E-2,46.133832286943395]
[null,null,21.9,0.30175322185061304,4807.8687396273863,2.7734671125975462E-2,21.9,0.23803999999999997,3544.7301846653927,2.1878676470588231E-2,null,61.584639627906704,2.7357031701381557E-2,63.292669354398406,45.404927385288786,2.1642772866392226E-2,46.398327101722074]
[null,null,22,0.30291763656633214,4821.8198013235269,2.7841694537346702E-2,22,0.23923999999999992,3563.6326746653917,2.1988970588235287E-2,null,61.76334066021694,2.7461161534021988E-2,63.482936724484787,45.647051931062116,2.1750699735250623E-2,46.650783613413886]
[null,null,22.1,0.30421547380156067,4837.1463091452024,2.796098104793756E-2,22.1,0.24043000000000003,3581.3762346653921,2.2098345588235296E-2,null,61.959659967599968,2.7577210133570285E-2,63.692112845690687,45.874331586038892,2.1857715711758957E-2,46.888078419056477]
[null,null,22.2,0.30559821627647704,4855.445946698841,2.8088071348940903E-2,22.2,0.24156999999999987,3599.3887546653923,2.2203124999999987E-2,null,62.19406249501786,2.770083588171772E-2,63.940973759858409,46.105056385958541,2.1960224479045779E-2,47.128732716028019]
[null,null,22.3,0.30712651059085849,4873.8928826930742,2.8228539576365667E-2,22.3,0.2427,3617.2548746653915,2.2306985294117645E-2,null,62.430351788042934,2.7837457087710064E-2,64.192669444258144,46.333905928517844,2.2061823677488563E-2,47.367475686684315]
[null,null,22.4,0.3086426755852843,4891.8066499251618,2.8367892976588628E-2,22.4,0.24372000000000002,3633.3924646653918,2.2400735294117648E-2,null,62.659811650429248,2.7972975557187578E-2,64.437338481261833,46.540614496998842,2.2153523825261985E-2,47.583158482771687]
[null,null,22.5,0.31017096989966542,4909.2206143952371,2.8508361204013365E-2,22.5,0.24467999999999995,3645.9865546653928,2.2488970588235287E-2,null,62.882869471776068,2.8109559590726311E-2,64.675557028222286,46.701933895695987,2.2239822165870334E-2,47.752212313489999]
[null,null,22.6,0.31161435897435885,4926.5748487450728,2.8641025641025629E-2,22.6,0.24557000000000001,3661.2691846653929,2.2570772058823529E-2,null,63.105162201950662,2.823853849526731E-2,64.91255877065781,46.89769116613877,2.2319821267046798E-2,47.956208263534791]
[null,null,22.7,0.31299710144927523,4941.327351804438,2.8768115942028973E-2,22.7,0.24658999999999989,3677.2175246653928,2.2664522058823518E-2,null,63.29412900485697,2.836208251827791E-2,65.114981846518432,47.10197560582575,2.2411497760539061E-2,48.169519370958156]
[null,null,22.8,0.31416151616499433,4952.8737109309013,2.8875139353400213E-2,22.8,0.24778,3696.6609346653922,2.2773897058823527E-2,null,63.442027877377512,2.8466107753159831E-2,65.273925273199083,47.351028868889756,2.2518443048240765E-2,48.429396325979233]
[null,null,22.9,0.31531380156075794,4966.8978690673366,2.8981047937569664E-2,22.9,0.24897999999999995,3716.5226946653916,2.2884191176470583E-2,null,63.621665211857675,2.8569038740190959E-2,65.465487741230532,47.60544083357054,2.2626275455218392E-2,48.694852842646128]
[null,null,23,0.31662376811594195,4982.1201156085917,2.9101449275362311E-2,23,0.2501799999999999,3734.5482546653921,2.2994485294117639E-2,null,63.816649022427129,2.8686042152924005E-2,65.673805996876894,47.836332664610268,2.2734096235621951E-2,48.936304512591171]
[null,null,23.1,0.31799438127090301,5000.2093780413843,2.9227424749163879E-2,23.1,0.25137000000000004,3753.3691646653929,2.3103860294117647E-2,null,64.048356826526728,2.8808447736938036E-2,65.920325355981646,48.077412241152352,2.2841007030344862E-2,49.188186056874635]
[null,null,23.2,0.31959545150501667,5018.368021834458,2.9374581939799325E-2,23.2,0.2524499999999999,3770.816184665392,2.3203124999999988E-2,null,64.280953345834916,2.8951415819557014E-2,66.169179477060553,48.300893475243633,2.2938025421694378E-2,49.421625144161396]
[null,null,23.3,0.32105096989966542,5034.0355102575058,2.9508361204013366E-2,23.3,0.25358000000000003,3789.0697346653924,2.3306985294117646E-2,null,64.481640319764779,2.9081369069058612E-2,66.384387853347675,48.53470566096631,2.3039525329937614E-2,49.665903332060779]
[null,null,23.4,0.32256713489409128,5051.5388956079414,2.9647714604236326E-2,23.4,0.25453999999999993,3803.7637746653927,2.3395220588235285E-2,null,64.705843545237713,2.9216719081690382E-2,66.624223927893297,48.72292360265417,2.31257472472431E-2,49.862807148042002]
[null,null,23.5,0.3240226532887403,5065.970457586016,2.9781493868450394E-2,23.5,0.25544,3816.2114546653916,2.3477941176470587E-2,null,64.890699370514767,2.9346637860982988E-2,66.823241335937212,48.882367615899597,2.3206573543493852E-2,50.030024967352297]
[null,null,23.6,0.32532049052396866,5081.7269983694223,2.9900780379041238E-2,23.6,0.25639000000000006,3833.5627446653925,2.3565257352941179E-2,null,65.092527028148297,2.9462467872451856E-2,67.038844383133764,49.104622631499751,2.3291883102751237E-2,50.261785701030107]
[null,null,23.7,0.32655768115942019,5093.7950324179847,3.0014492753623175E-2,23.7,0.25753000000000004,3851.1349346653924,2.3670036764705884E-2,null,65.247108105159057,2.9572872777139606E-2,67.205466958576224,49.329707185015863,2.3394244968196913E-2,50.497343167677357]
[null,null,23.8,0.3277220958751394,5105.9498977468966,3.0121516164994429E-2,23.8,0.25873000000000002,3871.6724646653915,2.378033088235294E-2,null,65.402801415759882,2.9676772142039884E-2,67.372832955840607,49.592775178838693,2.3501982981773886E-2,50.772107781965616]
[null,null,23.9,0.32894715719063539,5121.3940232090454,3.0234113712374576E-2,23.9,0.25991999999999993,3890.5090246653926,2.3889705882352934E-2,null,65.600627303375177,2.9786071280362845E-2,67.584004128868514,49.834055218343138,2.3608811717009653E-2,51.024576140434284]
[null,null,24,0.33040267558528419,5137.4908075538215,3.0367892976588616E-2,24,0.26112000000000007,3907.0481946653922,2.4000000000000004E-2,null,65.80681318671067,2.9915916115967098E-2,67.805227446695071,50.045907679247385,2.3716526617316065E-2,51.247009463549325]
[null,null,24.1,0.33191884057970999,5154.9608069841215,3.0507246376811577E-2,24.1,0.26219000000000003,3925.1229246653916,2.4098345588235297E-2,null,66.030588767426323,3.0051153227400335E-2,68.045000207360133,50.277429335453824,2.3812562619222634E-2,51.489032202867669]
[null,null,24.2,0.33337435897435902,5170.2368474855957,3.0641025641025645E-2,24.2,0.26339000000000001,3942.5937946653921,2.4208639705882353E-2,null,66.22626163209307,3.0180963650277746E-2,68.255502212871306,50.501216067414276,2.3920255575938024E-2,51.723781811899222]
[null,null,24.3,0.33482987736900777,5185.7637106680759,3.0774804905239685E-2,24.3,0.26441000000000003,3958.902374665392,2.4302389705882357E-2,null,66.425147318335618,3.0310757224596366E-2,68.469368267859195,50.710114869884649,2.4011785471280963E-2,51.942491843482642]
[null,null,24.4,0.33634604236343363,5202.6511795760334,3.0914158305462645E-2,24.4,0.26529999999999998,3971.7304046653921,2.4384191176470584E-2,null,66.641461186963539,3.0445940953007251E-2,68.70162586780468,50.87443083761783,2.4091642948159225E-2,52.114962685156435]
[null,null,24.5,0.33780156075808238,5217.3116621950285,3.1047937569676685E-2,24.5,0.26626000000000005,3985.0289446653928,2.4472426470588237E-2,null,66.829249287628699,3.0575700141761798E-2,68.904159647339355,51.044773631448095,2.4177774201476005E-2,52.293963100851528]
[null,null,24.6,0.33902662207357853,5228.6520983206638,3.1160535117056846E-2,24.6,0.26727999999999991,4003.3782346653925,2.4566176470588227E-2,null,66.974510464637163,3.0684901077538507E-2,69.06147204991818,51.279812163753263,2.4269280530279037E-2,52.539561078746644]
[null,null,24.7,0.34019103678929763,5239.9665587661948,3.1267558528428087E-2,24.7,0.26841000000000004,4022.495314665392,2.4670036764705885E-2,null,67.11943891565312,3.0788684973614377E-2,69.21809990034356,51.524685421800882,2.4370645412995648E-2,52.795801305446616]
[null,null,24.8,0.3414282274247491,5253.723938301554,3.1381270903010024E-2,24.8,0.26966999999999997,4042.3689846653929,2.4785845588235291E-2,null,67.295659047023662,3.0898943562545935E-2,69.407482354174917,51.779249943279233,2.4483659627792656E-2,53.062642437047991]
[null,null,24.9,0.34272606465997774,5269.6229568855351,3.1500557413600895E-2,24.9,0.27085999999999993,4059.5880246653924,2.4895220588235286E-2,null,67.499311722035699,3.1014593920299181E-2,69.625577666314229,51.999810950778922,2.4590383548805328E-2,53.2943577149451]
[null,null,25,0.34425435897435891,5288.5689486417768,3.1641025641025632E-2,25,0.27200000000000008,4079.0977446653919,2.5000000000000005E-2,null,67.741993487676382,3.1150763176733549E-2,69.885419640594137,52.249713587583116,2.4692612590371414E-2,53.55595642727269]
[null,null,25.1,0.34577052396878488,5303.882837143401,3.1780379041248606E-2,25.1,0.27320000000000005,4096.0653246653919,2.5110294117647061E-2,null,67.938151152485588,3.1285833405353472E-2,70.097251347473218,52.467053610002004,2.4800210818691184E-2,53.784516757635515]
[null,null,25.2,0.347298818283166,5318.399367881816,3.1920847268673343E-2,25.2,0.27433000000000002,4113.7790746653936,2.5214154411764705E-2,null,68.124095354082499,3.1421965734831185E-2,70.298674197196704,52.693951424665194,2.490152190073092E-2,54.022584852452738]
[null,null,25.3,0.34882711259754728,5333.7770701036989,3.2061315496098093E-2,25.3,0.27529000000000009,4127.0366446653925,2.5302389705882358E-2,null,68.321070417447743,3.155807953481999E-2,70.511533811132665,52.863769428235521,2.4987583429398118E-2,54.201349123630649]
[null,null,25.4,0.35027050167224089,5349.6178326474428,3.2193979933110371E-2,25.4,0.27617999999999998,4140.2580746653921,2.5384191176470585E-2,null,68.52397688297728,3.168661444761757E-2,70.730036419684765,53.03312450966785,2.5067363022627139E-2,54.379327480906824]
[null,null,25.5,0.35150769230769219,5359.3924870467772,3.2307692307692294E-2,25.5,0.27714000000000005,4155.6226546653925,2.5472426470588238E-2,null,68.649181750512199,3.179677408199906E-2,70.867078391682597,53.229931488721839,2.5153410280551496E-2,54.585827004602763]
[null,null,25.6,0.35258720178372344,5368.8862594849816,3.2406911928651048E-2,25.6,0.27815999999999996,4173.273454665391,2.5566176470588228E-2,null,{"$f":"E279/$M$7*(10^-6)","v":68.770788763094956},3.1892883850226976E-2,70.999437657804435,{"$f":"I279/$M$7*(10^-6)","v":53.456022968338317},{"$f":"LN(1+J279)","v":2.524482738009378E-2},{"$f":"O279*(1+J279)","v":54.822689084962668}]
[null,null,25.7,0.35382439241917507,5381.7026879365567,3.2520624303232999E-2,25.7,0.27935000000000004,4193.3944946653928,2.5675551470588236E-2,null,68.934956125028449,{"$f":"LN(1+F280)","v":3.200302076564094E-2},{"$f":"L280*(1+F280)","v":71.176763934530356},53.713756085535451,2.5351470101537942E-2,55.092886394588234]
[null,null,25.8,0.35513435897435891,5395.7984485132783,3.2641025641025632E-2,25.8,0.28055000000000002,4213.7349546653923,2.5785845588235292E-2,null,69.115510624830776,3.2119623103218087E-2,71.371511779328458,53.974299783128757,2.5458997465115516E-2,55.366072743069644]
[null,null,25.9,0.35657774804905235,5414.0045915465425,3.2773690078037897E-2,25.9,0.28174999999999994,4231.6684946653922,2.5896139705882348E-2,null,69.348715568317772,3.2248085862958402E-2,71.621528879663828,54.204012917568086,2.5566513267802054E-2,55.607687608700878]
[null,null,26,0.358178818283166,5430.9636628947874,3.2920847268673344E-2,26,0.28293999999999991,4250.6514646653923,2.6005514705882343E-2,null,69.565946602267871,3.2390563066846685E-2,71.856116505461813,54.447168342524208,2.5673121691133168E-2,55.863094979549373]
[null,null,26.1,0.3596222073578596,5444.9180711509416,3.3053511705685622E-2,26.1,0.28408000000000005,4268.5216746653923,2.6110294117647061E-2,null,69.74469050111702,3.2518991027840866E-2,72.049997445005104,54.676070274445571,2.5775240110966102E-2,56.103678550508484]
[null,null,26.2,0.36115050167224072,5460.2137726924939,3.3193979933110358E-2,26.2,0.2850899999999999,4283.5163446653924,2.620312499999999E-2,null,69.940615206699874,3.2654955599567791E-2,72.262222584380467,54.868139026380952,2.5865704736448229E-2,56.305855731806581]
[null,null,26.3,0.36260602006688963,5474.0409120681361,3.3327759197324412E-2,26.3,0.28604999999999997,4296.4267046653922,2.6291360294117643E-2,null,70.117728901280429,3.2784428483271559E-2,72.454595685565579,55.033509570196621,2.5951683329622909E-2,56.480415398556438]
[null,null,26.4,0.36383108138238562,5485.2295876731596,3.3440356744704559E-2,26.4,0.28695000000000004,4310.035944665392,2.6374080882352945E-2,null,70.261046157296519,3.2893388503143169E-2,72.610600606052671,55.207832162263607,2.6032281547550315E-2,56.663887993050515]
[null,null,26.5,0.36499549609810472,5495.8179242757669,3.35473801560758E-2,26.5,0.28795999999999994,4326.2387146653928,2.6466911764705874E-2,null,70.396673589999907,3.2996943458555972E-2,72.75829756064681,55.415375630162281,2.6122722923914762E-2,56.882049487373813]
[null,null,26.6,0.36622055741360088,5507.3694825222519,3.3659977703455961E-2,26.6,0.28910000000000008,4346.1753546653927,2.6571691176470593E-2,null,70.544639058750548,3.3105880326513015E-2,72.919170036566427,55.670746742870001,2.622479544384269E-2,57.150012632885051]
[null,null,26.7,0.36753052396878472,5520.7472864560868,3.3780379041248594E-2,26.7,0.29030000000000006,4366.0155046653927,2.6681985294117649E-2,null,70.715997155007955,3.3222354146457564E-2,73.104810343183971,55.92488190214398,2.6332228947083879E-2,57.417068778632249]
[null,null,26.8,0.36898604236343363,5538.771619648619,3.3914158305462648E-2,26.8,0.29143000000000002,4384.7145946653918,2.6785845588235293E-2,null,70.946873271705243,3.3351753593024315E-2,73.352976763119457,56.164401069863402,2.6433384945385174E-2,57.668812044476482]
[null,null,26.9,0.37050220735785944,5554.055080350121,3.4053511705685609E-2,26.9,0.29268999999999995,4404.0782846653929,2.6901654411764699E-2,null,71.142641182715678,3.3486526880300273E-2,73.56529794700468,56.412433188687217,2.6546166294691826E-2,57.930020970856042]
[null,null,27,0.37195772575250835,5568.0161618063021,3.4187290969899663E-2,27,0.29381999999999991,4422.7878146653929,2.7005514705882343E-2,null,71.321470559484681,3.3615892149786782E-2,73.759758425902916,56.652086083775778,2.664730065535607E-2,58.182004827630095]
[null,null,27.1,0.37347389074693416,5582.6777699053027,3.4326644370122623E-2,27.1,0.29495999999999989,4439.5497546653924,2.7110294117647048E-2,null,71.509273076575141,3.3750629845340073E-2,73.96394646264072,56.866792035678408,2.6749319647085341E-2,58.408467493292719]
[null,null,27.2,0.37500218506131544,5597.4477129247371,3.4467112597547374E-2,27.2,0.29591999999999996,4452.8970946653926,2.7198529411764701E-2,null,71.698463270283952,3.3886427072267515E-2,74.16970227689194,57.037759915295446,2.6835222305109541E-2,58.589103105932786]
[null,null,27.3,0.37631215161649945,5608.5376948893654,3.4587513935340021E-2,27.3,0.29687000000000002,4465.8853246653925,2.7285845588235293E-2,null,71.84051634613904,3.4002810019710838E-2,74.325301206383145,57.204127906451617,2.692022288003295E-2,58.764990907516712]
[null,null,27.4,0.37746443701226307,5617.5843629257697,3.4693422519509472E-2,27.4,0.29783000000000009,4480.6870146653928,2.7374080882352946E-2,null,71.956396338091238,3.4105172712370062E-2,74.452809999229927,57.393724751519535,2.7006110858900229E-2,58.964825215007139]
[null,null,27.5,0.37862885172798216,5627.9192872473586,3.4800445930880712E-2,27.5,0.29885000000000012,4497.5268246653923,2.746783088235295E-2,null,72.088777778682754,3.4208602264008875E-2,74.597499391993068,57.60942815076266,2.7097358754447132E-2,59.191834180436878]
[null,null,27.6,0.379938818283166,5640.8384929393469,3.4920847268673345E-2,27.6,0.29997999999999991,4516.5690146653924,2.757169117647058E-2,null,72.254261628161046,3.4324947723974035E-2,74.777441662988821,57.853342132691999,2.7198437388790707E-2,59.448456615501271]
[null,null,27.7,0.38130943143812707,5656.6744248830719,3.5046822742474913E-2,27.7,0.30118000000000006,4535.8902346653922,2.768198529411765E-2,null,72.45710621788291,3.4446665058773293E-2,74.996497575933731,58.100830247553411,2.730576634678334E-2,59.709176576042211]
[null,null,27.8,0.38291050167224072,5673.6984354315791,3.519397993311036E-2,27.8,0.30231000000000002,4553.6397546653925,2.7785845588235294E-2,null,72.675169066814348,3.4588829381583641E-2,75.232897508587229,58.328186244974646,2.7406823918831542E-2,59.948884221419348]
[null,null,27.9,0.38435389074693416,5687.2825408462422,3.5326644370122624E-2,27.9,0.30356999999999995,4573.7842546653919,2.79016544117647E-2,null,72.849169706585215,3.4716975351864215E-2,75.422686417468455,58.586219864478259,2.7519495541976465E-2,60.220872324428598]
[null,null,28,0.38580940914158307,5703.0234942295865,3.5460423634336678E-2,28,0.30469999999999992,4592.0452546653923,2.8005514705882344E-2,null,73.050797703107449,3.4846181552218983E-2,75.641209936485879,58.820127478256495,2.7620531518470107E-2,60.467415423350687]
[null,null,28.1,0.38732557413600888,5717.0142664458863,3.5599777034559639E-2,28.1,0.30578000000000011,4608.2107846653926,2.8104779411764712E-2,null,73.230007392830331,3.4980753594488219E-2,75.836979328254259,59.027193933968697,2.771708733674844E-2,60.686140198778347]
[null,null,28.2,0.38870831661092525,5728.287532331251,3.5726867335562983E-2,28.2,0.30674000000000001,4621.5033646653919,2.8193014705882351E-2,null,73.374408177164881,3.5103467509754308E-2,75.995845923935903,59.197460385354503,2.780290690473531E-2,60.866415256549693]
[null,null,28.3,0.38994550724637678,5738.1393667708962,3.5840579710144919E-2,28.3,0.3076299999999999,4635.1897046653921,2.8274816176470579E-2,null,73.500601654253515,3.5213251407795548E-2,76.13490582658639,59.372770561728068,2.7882462217396011E-2,61.051524735248691]
[null,null,28.4,0.3910977926421404,5747.3133036878125,3.594648829431437E-2,28.4,0.30864999999999998,4651.5154246653929,2.8368566176470583E-2,null,73.618111850474307,3.5315490277703879E-2,76.264424446356912,59.581888912771916,2.7973630186397699E-2,61.272141671313001]
[null,null,28.5,0.39226220735785949,5759.4121340564998,3.6053511705685611E-2,28.5,0.30972999999999995,4669.5093146653935,2.8467830882352937E-2,null,73.773087401706292,3.5418794728926409E-2,76.432866271908281,59.812375078506989,2.8070151918608784E-2,61.515103656913787]
[null,null,28.6,0.39371772575250835,5773.294182912362,3.6187290969899664E-2,28.6,0.31091999999999992,4688.7955146653931,2.8577205882352932E-2,null,73.950904439230399,3.5547910287530508E-2,76.626987335660075,60.05941461746157,2.8176493780987424E-2,61.77574487415837]
[null,null,28.7,0.39523389074693421,5789.7093187384189,3.6326644370122625E-2,28.7,0.3121199999999999,4708.0627146653924,2.8687499999999987E-2,null,74.161168129659103,3.5682387936203229E-2,76.855194510378098,60.306210782851629,2.8283717822149716E-2,62.036245204684683]
[null,null,28.8,0.39668940914158296,5803.3082645531422,3.6460423634336665E-2,28.8,0.31330999999999998,4726.670914665392,2.8796874999999996E-2,null,74.335358862117417,3.5811469467504492E-2,77.045657537240658,60.544565728293172,2.8390036977164548E-2,62.288060019500115]
[null,null,28.9,0.39820557413600893,5817.8919555718294,3.659977703455964E-2,28.9,0.31450999999999996,4745.491084665392,2.8907169117647052E-2,null,74.522163328809285,3.5945911680410718E-2,77.249657890776746,60.785635826075364,2.8497238125034068E-2,62.542776480823427]
[null,null,29,0.39973386845039005,5831.5087098666236,3.6740245261984376E-2,29,0.31564999999999993,4762.514914665393,2.9011948529411757E-2,null,74.696582172492526,3.6081411141308563E-2,77.440952921741868,61.003696362336612,2.8599068572068478E-2,62.77353246130459]
[null,null,29.1,0.40110448160535112,5844.370028038381,3.6866220735785944E-2,29.1,0.31659999999999999,4775.5586446653924,2.9099264705882349E-2,null,74.861324532910814,3.6202914884687402E-2,77.621178647714416,61.170775260483886,2.8683919357547303E-2,62.950799842052746]
[null,null,29.2,0.40234167224080258,5853.6144618355802,3.6979933110367881E-2,29.2,0.3175599999999999,4788.0037246653928,2.9187499999999988E-2,null,74.979737733186482,3.6312578154052963E-2,77.752483419192657,61.330185969978395,2.8769655996080536E-2,63.120260772977133]
[null,null,29.3,0.40350608695652168,5863.234387634292,3.7086956521739121E-2,29.3,0.31851999999999997,4802.8013246653927,2.9275735294117641E-2,null,75.102960661191531,3.6415779658306391E-2,77.888300897887021,61.519730425684266,2.8855385284472752E-2,63.320765768992068]
[null,null,29.4,0.40473114827201784,5874.5659195198914,3.7199554069119282E-2,29.4,0.31952999999999998,4818.7213546653911,2.9368566176470583E-2,null,75.248107782587539,3.6524344745063525E-2,78.047303836644815,61.723652238760081,2.8945571707012799E-2,63.536387404187565]
[null,null,29.5,0.40611389074693421,5888.2539176949731,3.7326644370122626E-2,29.5,0.32066999999999996,4837.6536446653918,2.9473345588235288E-2,null,75.423439198749534,3.6646869397929265E-2,78.238743090892825,61.966158496755682,2.9047356512593346E-2,63.792508500905917]
[null,null,29.6,0.40763005574136002,5904.6757267210569,3.7465997770345587E-2,29.6,0.32186000000000003,4856.6865246653924,2.9582720588235297E-2,null,75.633788367098106,3.678119935226027E-2,78.467483713422595,62.209953225638415,2.9153594513490574E-2,64.050292889719657]
[null,null,29.7,0.40908557413600877,5917.4068178922889,3.7599777034559627E-2,29.7,0.32306000000000001,4875.1404946653911,2.9693014705882353E-2,null,75.796862632289276,3.691013913433721E-2,78.646807767182494,62.446332618192748,2.9260713842740253E-2,64.300552490953166]
[null,null,29.8,0.41061386845039022,5930.8287745062989,3.7740245261984391E-2,29.8,0.32425999999999999,4894.9206746653927,2.9803308823529408E-2,null,75.968786286186543,3.704550801474258E-2,78.835866912882494,62.699699613642309,2.9367821698668455E-2,64.568358124370221]
[null,null,29.9,0.41205725752508365,5943.9004777589007,3.7872909698996655E-2,29.9,0.32538999999999996,4911.4747446653928,2.9907169117647053E-2,null,76.136223497502101,3.7173339578033537E-2,79.019723814845634,62.911742930657688,2.9468671109610451E-2,64.793255065970811]
[null,null,30,0.4135127759197324,5956.0490284477883,3.8006688963210696E-2,30,0.32646999999999998,4927.6905646653931,3.0006433823529407E-2,null,76.291835923026525,3.7302228810805423E-2,79.191436001385298,63.119453557767784,2.9565048652646506E-2,65.013443263926277]
[null,null,30.1,0.41481061315496093,5965.6463251264086,3.8125975473801553E-2,30.1,0.32741999999999999,4941.703244665393,3.0093749999999999E-2,null,76.414768991577958,3.741714103463905E-2,79.328156599987068,63.298943867249079,2.9649817517004316E-2,65.203846459254109]
[null,null,30.2,0.41597502787068003,5974.7018974028497,3.8232998885172793E-2,30.2,0.32832000000000011,4954.4597546653922,3.0176470588235301E-2,null,76.530763039142656,3.7520228615146832E-2,79.456763617099625,63.462343725648843,2.9730118234311244E-2,65.377413274546356]
[null,null,30.3,0.41713944258639912,5985.3173252055658,3.8340022296544034E-2,30.3,0.32933999999999997,4970.7020146653922,3.0270220588235291E-2,null,76.666737486684866,3.7623305569700546E-2,79.606141911327654,63.670393026287663,2.9821117919443762E-2,65.597709868133023]
[null,null,30.4,0.41843727982162748,5999.0465079808155,3.8459308807134877E-2,30.4,0.33040999999999998,4987.2557146653935,3.0368566176470584E-2,null,76.842596441949311,3.7738180905931104E-2,79.797909588052278,63.882431603923123,2.9916569474506809E-2,65.822449455600719]
[null,null,30.5,0.41996557413600893,6013.8761910804906,3.8599777034559642E-2,30.5,0.33154999999999996,5007.2266246653935,3.0473345588235289E-2,null,77.03255185440932,3.787343774922123E-2,80.00599118039267,64.138241685686438,3.0018255500258634E-2,66.092748489996126]
[null,null,30.6,0.42148173913043474,6027.9934752173012,3.8739130434782602E-2,30.6,0.33274999999999993,5025.710774665391,3.0583639705882345E-2,null,77.213382052397961,3.8007603050733606E-2,80.204561331036501,64.375007657934304,3.012528225258931E-2,66.343829698207983]
[null,null,30.7,0.42293725752508349,6039.8273895049224,3.8872909698996642E-2,30.7,0.33394000000000001,5042.8482246653921,3.0693014705882354E-2,null,77.364964257790533,3.8136384807687863E-2,80.372365527249727,64.594523568111399,3.0231405804581842E-2,66.5771242299069]
[null,null,30.8,0.42446555183946477,6053.9023834815616,3.9013377926421393E-2,30.8,0.33513999999999999,5061.0507346653931,3.0803308823529409E-2,null,77.545252755409436,3.8271587805537535E-2,80.570555007556095,64.827681975584966,3.0338409747779144E-2,66.824589083792461]
[null,null,30.9,0.42590894091415821,6065.8528098496508,3.9146042363433657E-2,30.9,0.33626999999999996,5078.472434665392,3.0907169117647054E-2,null,77.698327379766923,3.8399262743174227E-2,80.739909394943211,65.050838882378685,3.0439161327903291E-2,67.061376160961174]
[null,null,31,0.42714613154960984,6076.5157169725589,3.9259754738015608E-2,31,0.33728999999999998,5092.8084646653933,3.1000919117647057E-2,null,77.834909996329998,3.8508685431326913E-2,80.89068947284143,65.234471025654159,3.0530096516139391E-2,67.256799585602948]
[null,null,31.1,0.42837119286510583,6086.0514210109322,3.9372352285395755E-2,31.1,0.33825000000000005,5105.7601846653924,3.108915441176471E-2,null,77.957054116439053,3.8617023551487585E-2,81.026406714243151,65.400371355292378,3.0615675022436589E-2,67.433613598943808]
[null,null,31.2,0.42953560758082476,6095.6435185695327,3.9479375696766981E-2,31.2,0.33914,5119.4081546653924,3.1170955882352937E-2,null,78.079920588760402,3.8719987519552586E-2,81.162467108057811,65.575190045156944,3.0695006887726438E-2,67.619231401031442]
[null,null,31.3,0.43084557413600894,6107.1308846157581,3.9599777034559643E-2,31.3,0.34016000000000007,5133.6380246653925,3.1264705882352944E-2,null,78.227063810953581,3.8835809312839385E-2,81.324838095935618,65.757462370663461,3.0785918814631694E-2,67.813350091252147]
[null,null,31.4,0.43228896321070237,6123.4239407213245,3.9732441471571907E-2,31.4,0.34130000000000005,5151.9310546653933,3.1369485294117649E-2,null,78.435763765764818,3.8963412238443469E-2,81.552208158866108,65.991780261034961,3.0887516482606868E-2,68.06190844146613]
[null,null,31.5,0.43381725752508349,6136.5824652942747,3.9872909698996643E-2,31.5,0.34249000000000002,5171.6184746653935,3.1478860294117644E-2,null,78.604313083091412,3.9098503473479408E-2,81.738495760605176,66.243959081124217,3.099355917870374E-2,68.329243414368165]
[null,null,31.6,0.43533342251950935,6149.727633507172,4.0012263099219604E-2,31.6,0.34369000000000011,5187.7806446653931,3.1589154411764714E-2,null,78.772691316999328,3.9232504525320178E-2,81.92456496700872,66.450982498142892,3.1100481603913245E-2,68.550112845090212]
[null,null,31.7,0.43686171683389075,6163.1117520810312,4.0152731326644368E-2,31.7,0.34488000000000008,5206.1053446653932,3.1698529411764709E-2,null,78.944130298333121,3.9367559415691429E-2,82.113952752017696,66.685706053819032,3.1206501720215805E-2,68.79954486851031]
[null,null,31.8,0.43831723522853949,6172.9569033606494,4.0286510590858408E-2,31.8,0.34608,5221.5239546653929,3.1808823529411764E-2,null,79.070238169922916,3.9496166165365186E-2,82.2557021573772,66.883205110435711,3.1313401380733137E-2,69.010681178875018]
[null,null,31.9,0.43961507246376802,6183.7044107238989,4.0405797101449266E-2,31.9,0.34720999999999996,5238.8383546653922,3.1912683823529409E-2,null,79.207904442383438,3.9610826569770684E-2,82.408362958113372,67.104987597046616,3.1414054781722871E-2,69.24648784921304]
[null,null,32,0.44077948717948701,6192.3058368785123,4.0512820512820492E-2,32,0.34817000000000004,5252.2028346653933,3.2000919117647061E-2,null,{"$f":"E343/$M$7*(10^-6)","v":79.318081270975256},3.9713688268022206E-2,82.531480460927582,{"$f":"I343/$M$7*(10^-6)","v":67.276175025237137},{"$f":"LN(1+J343)","v":3.1499557676849518E-2},{"$f":"O343*(1+J343)","v":69.429074460764426}]
[null,null,32.1,0.44200454849498327,6201.1840514342384,4.0625418060200667E-2,32.1,0.34906999999999999,5262.651904665393,3.208363970588235E-2,null,79.431803519556439,{"$f":"LN(1+F344)","v":3.9821895926123001E-2},{"$f":"L344*(1+F344)","v":82.658753744814135},67.410018573230218,3.1579710001933187E-2,69.57277732170057]
[null,null,32.200000000000003,0.44324173913043474,6212.6216971602644,4.0739130434782604E-2,32.200000000000003,0.3500299999999999,5277.9095746653929,3.2171874999999989E-2,null,79.578309867457193,3.9931163065103893E-2,82.820261012927077,67.605456127664027,3.1665198734837384E-2,69.780450411521215]
[null,null,32.299999999999997,0.44469725752508354,6226.8621765375701,4.0872909698996644E-2,32.299999999999997,0.35104000000000007,5293.9573746653932,3.2264705882352945E-2,null,79.760718089909631,4.0059697356623049E-2,83.020770717925629,67.81101456391562,3.1755132117412682E-2,69.998917004404305]
[null,null,32.4,0.44614064659977698,6242.0562163587128,4.1005574136008908E-2,32.4,0.35218000000000005,5313.3721046653936,3.236948529411765E-2,null,79.95534059679396,4.0187144216006991E-2,83.233955243205642,68.059700460988552,3.1856631368275171E-2,70.262757934182574]
[null,null,32.5,0.44766894091415826,6255.9805653347457,4.1146042363433659E-2,32.5,0.35342999999999997,5334.0459746653933,3.2484374999999996E-2,null,80.13369946226679,4.0322070247833533E-2,83.430884055079872,68.324514852273879,3.1967912566630237E-2,70.543994014428208]
[null,null,32.6,0.44918510590858418,6267.3900143006595,4.1285395763656633E-2,32.6,0.35462999999999995,5350.0520546653934,3.2594669117647052E-2,null,80.279844634061391,4.0455907451670908E-2,83.594229791623476,68.529538891414305,3.2074730867911461E-2,70.763236536364886]
[null,null,32.700000000000003,0.45064062430323298,6278.5271170254755,4.1419175027870674E-2,32.700000000000003,0.35582000000000003,5366.8337446653923,3.270404411764706E-2,null,80.422501286093862,4.0584374317566681E-2,83.753534943041743,68.744497823732686,3.2180647749959962E-2,70.992720913405535]
[null,null,32.799999999999997,0.45202336677814936,6290.2704949127319,4.1546265328874017E-2,32.799999999999997,0.35696000000000006,5383.3367746653921,3.2808823529411765E-2,null,80.572923798514012,4.0706402555480477E-2,83.920427868970222,68.955887362498942,3.2282103822682283E-2,71.218248902289162]
[null,null,32.9,0.45324842809364552,6299.3475907492593,4.1658862876254178E-2,32.9,0.35804000000000002,5397.782704665392,3.290808823529412E-2,null,80.689193544264967,4.0814502853396696E-2,84.050613593721039,69.14092722970814,3.2378210608073318E-2,71.416222963653425]
[null,null,33,0.45441284280936445,6307.7783423431847,4.1765886287625405E-2,33,0.35899000000000009,5409.3884746653921,3.2995404411764712E-2,null,80.797184179372138,4.0917240820302611E-2,84.171750186168111,69.289587104126795,3.2462741349062213E-2,71.575825052151643]
[null,null,33.1,0.45565003344481608,6318.8323288676684,4.1879598662207355E-2,33.1,0.35989000000000004,5422.4545646653924,3.3078125E-2,null,80.938776184775946,4.1026388346132939E-2,84.328459647604589,69.456952414532125,3.2542816512992311E-2,71.754458168619081]
[null,null,33.200000000000003,0.45702064659977698,6332.4487146424617,4.2005574136008909E-2,33.200000000000003,0.36085000000000012,5436.0585746653924,3.3166360294117653E-2,null,81.113190308036749,4.1147292775608531E-2,84.520396436929175,69.631208014823201,3.2628222954291228E-2,71.940621747557486]
[null,null,33.299999999999997,0.45847616499442589,6347.0335211811525,4.2139353400222963E-2,33.299999999999997,0.36192000000000007,5452.7784246653937,3.3264705882352946E-2,null,81.300009063574919,4.1275670857795058E-2,84.72593887694623,69.845374830234746,3.2723406955266897E-2,72.1687606812052]
[null,null,33.4,0.46006510590858407,6360.0703445136141,4.2285395763656621E-2,33.4,0.36312000000000005,5473.395674665393,3.3375000000000002E-2,null,81.466999493285471,4.1415798117108382E-2,84.911863808536665,70.109463968297774,3.2830144590702562E-2,72.449367328239703]
[null,null,33.5,0.46159340022296536,6373.0477962858358,4.2425863991081371E-2,33.5,0.36430999999999997,5492.242664665393,3.3484374999999997E-2,null,81.633229424667249,4.1550558484502134E-2,85.096589713390912,70.350877607080008,3.293598149613032E-2,72.706532774454573]
[null,null,33.6,0.46303678929765879,6383.8390878092623,4.2558528428093635E-2,33.6,0.36550999999999995,5507.4984646653929,3.3594669117647052E-2,null,81.771456534345248,4.1677815491963394E-2,85.2515293918688,70.546291208431398,3.304269644548409E-2,72.916270519055814]
[null,null,33.700000000000003,0.4644923076923077,6395.2782175752936,4.2692307692307689E-2,33.700000000000003,0.36671000000000009,5523.7958646653924,3.3704963235294122E-2,null,81.917981891514728,4.1806125489092009E-2,85.415249579960161,70.755046804772761,3.3149400007972805E-2,73.13984305603914]
[null,null,33.799999999999997,0.46572949832775917,6403.2763366474792,4.2806020066889626E-2,33.799999999999997,0.36784000000000006,5540.1014646653921,3.3808823529411766E-2,null,82.020430878256377,4.1915176043754297E-2,85.531399088325955,70.963907436020889,3.3249868788273004E-2,73.363113659482835]
[null,null,33.9,0.46688178372352279,6411.4421622003392,4.2911928651059077E-2,33.9,0.36885999999999991,5552.1833246653923,3.3902573529411756E-2,null,82.12502803994515,4.2016732042086294E-2,85.649171383661496,71.118665611509797,3.3340548754730213E-2,73.529771401717667]
[null,null,34,0.46804619843924189,6420.9941906787781,4.3018952062430317E-2,34,0.36976000000000003,5562.7996546653922,3.3985294117647058E-2,null,82.247381262010393,4.211934657495945E-2,85.78557741378124,71.254651615418794,3.3420553661740446E-2,73.676261907819281]
[null,null,34.1,0.46942894091415827,6434.1564203717444,4.3146042363433661E-2,34.1,0.37071000000000004,5575.9767546653929,3.407261029411765E-2,null,82.415978038719388,4.2241187657999509E-2,85.97190131860178,71.423438867897701,3.3504996342321215E-2,73.85702186630931]
[null,null,34.200000000000003,0.47087232998885153,6448.2054386682794,4.3278706800445911E-2,34.200000000000003,0.37173000000000012,5590.9360346653921,3.4166360294117654E-2,null,82.595933810345755,4.2368356813986825E-2,86.170579012632743,71.615054304546305,3.3595653177819824E-2,74.061880052398223]
[null,null,34.299999999999997,0.47240062430323299,6461.8092150830216,4.3419175027870675E-2,34.299999999999997,0.37285999999999991,5609.4648846653936,3.4270220588235284E-2,null,82.770186418611729,4.2502988883976717E-2,86.36399962981092,71.852392845127611,3.3696077135861278E-2,74.314790197722672]
[null,null,34.4,0.47391678929765879,6474.7265582550035,4.3558528428093636E-2,34.4,0.37406000000000006,5627.3842746653927,3.4380514705882353E-2,null,82.935646410819871,4.2636534537290903E-2,86.548201122707894,72.081924730307023,3.3802711006789721E-2,74.560138403525656]
[null,null,34.5,0.47537230769230771,6487.2409596653624,4.369230769230769E-2,34.5,0.37525999999999998,5644.7091046653932,3.4490808823529409E-2,null,83.095945067616327,4.2764721588010528E-2,86.726598667493718,72.303840816195745,3.3909333508147892E-2,74.797658766994047]
[null,null,34.6,0.47688847268673351,6499.4147489943516,4.3831661092530651E-2,34.6,0.37644999999999995,5661.7806246653936,3.4600183823529404E-2,null,83.251880778288395,4.2898232294966469E-2,86.900949001878104,72.522512220103934,3.4015056263203752E-2,75.031804474263694]
[null,null,34.700000000000003,0.47812566332218498,6508.4866457108565,4.3945373467112588E-2,34.700000000000003,0.37765000000000004,5678.5287846653937,3.4710477941176474E-2,null,83.368083927809252,4.3007163826267132E-2,87.031725511254422,72.7370416621266,3.4121656127389773E-2,75.261779142246283]
[null,null,34.799999999999997,0.47929007803790408,6513.9802530529623,4.4052396878483828E-2,34.799999999999997,0.37872000000000006,5693.8948546653928,3.4808823529411767E-2,null,83.438452285753854,4.3109676781965499E-2,87.114116100772321,72.933867726791689,3.4216698090264383E-2,75.472609857811037]
[null,null,34.9,0.4804423634336677,6523.9077635729136,4.4158305462653279E-2,34.9,0.37973999999999997,5703.9710246653931,3.4902573529411757E-2,null,83.565615107969521,4.3211111550153933E-2,87.255731066081751,73.062934748352603,3.4307290431010384E-2,75.613019200681592]
[null,null,35,0.4817523299888517,6536.0578082618067,4.4278706800445926E-2,35,0.38058000000000003,5714.7877746653921,3.4979779411764708E-2,null,83.721246670341671,4.3326414369649166E-2,87.428315204625548,73.201487959093271,3.4381889726259364E-2,75.762059860515308]
[null,null,35.1,0.48328062430323299,6551.1034341223522,4.4419175027870676E-2,35.1,0.38153000000000009,5726.9992746653925,3.50670955882353E-2,null,83.913968122772545,4.3460917524804805E-2,87.641357360101139,73.357906710840325,3.446625127147538E-2,75.930355437622211]
[null,null,35.200000000000003,0.48479678929765879,6564.2530544552665,4.4558528428093637E-2,35.200000000000003,0.38260999999999995,5742.7736446653935,3.5166360294117641E-2,null,84.082403384486668,4.3594335320695246E-2,87.828991545996757,73.55996274531573,3.4562148384601837E-2,76.146798898439371]
[null,null,35.299999999999997,0.48625230769230754,6577.3232736678638,4.4692307692307677E-2,35.299999999999997,0.3838100000000001,5761.4857846653931,3.527665441176471E-2,null,84.2498215865335,4.3722399660394394E-2,88.015140535900869,73.799649072246567,3.4668689947898096E-2,76.403053788277717]
[null,null,35.4,0.48776847268673351,6589.1349273553942,4.4831661092530652E-2,35.4,0.38500000000000001,5778.3434646653932,3.5386029411764705E-2,null,84.40111865289488,4.385578257680154E-2,88.184961000171924,74.015581370731709,3.4774332456411206E-2,76.634698910045287]
[null,null,35.5,0.48922399108138243,6600.6972424019232,4.4965440356744706E-2,35.5,0.38613999999999998,5792.9398946653937,3.549080882352941E-2,null,84.549221906949185,4.398381344095019E-2,88.35101490181529,74.202549012754659,3.4875525738328909E-2,76.83605749398491]
[null,null,35.6,0.49059460423634332,6610.2485238803574,4.509141583054626E-2,35.6,0.38732999999999995,5810.237914665393,3.5600183823529405E-2,null,84.671565560590551,4.410436085436726E-2,88.489526332306497,74.424121685734676,3.4981146399603424E-2,77.073634098651553]
[null,null,35.700000000000003,0.49175901895206231,6616.2036975443225,4.5198439241917486E-2,35.700000000000003,0.3885300000000001,5825.1562046653935,3.5710477941176474E-2,null,84.747846183851763,4.4206761400593104E-2,88.578316560475969,74.615212075940661,3.5087643333923703E-2,77.279756960854755]
[null,null,35.799999999999997,0.49292343366778152,6625.2036133405391,4.530546265328874E-2,35.799999999999997,0.38954999999999995,5837.6068746653937,3.5804227941176464E-2,null,84.863127320049017,4.4309151462020517E-2,88.707890565488782,74.774694388499682,3.5178156811619801E-2,77.451944590617344]
[null,null,35.9,0.49414849498327751,6635.9392583437402,4.5418060200668887E-2,35.9,0.39050000000000001,5848.1181546653925,3.5891544117647056E-2,null,85.000641645938558,4.441686302336105E-2,88.861205905309276,74.909334792779561,3.5262451212081346E-2,77.597946487318197]
[null,null,36,0.49560401337792631,6651.236453885298,4.5551839464882928E-2,36,0.39146000000000009,5859.0503846653937,3.5979779411764709E-2,null,85.196585488369138,4.4544822076638596E-2,89.077446673491494,75.049367202427177,3.5347625704501708E-2,77.749626879363035]
[null,null,36.1,0.49719295429208465,6665.1437314212617,4.5697881828316599E-2,36.1,0.39241999999999999,5872.8212946653921,3.6068014705882348E-2,null,85.374725683461904,4.468449201866824E-2,89.276169808869696,75.225760647345538,3.5432792942845757E-2,77.939004488635177]
[null,null,36.200000000000003,0.49864847268673351,6677.2173331098484,4.5831661092530653E-2,36.200000000000003,0.39354999999999996,5890.2452246653929,3.6171874999999992E-2,null,85.52937807712523,4.4812416833165093E-2,89.449331546610964,75.448946118510278,3.5533032586644329E-2,78.178075966390765]
[null,null,36.299999999999997,0.5001767670011148,6689.6419451198462,4.5972129319955403E-2,36.299999999999997,0.39475000000000005,5907.2265846653936,3.6282169117647062E-2,null,85.688526609373127,4.4946720278143636E-2,89.627810635895656,75.666462650809137,3.5639470766119875E-2,78.411806045239928]
[null,null,36.4,0.5015473801560757,6700.3991037231335,4.6098104793756957E-2,36.4,0.39588000000000001,5923.2796046653921,3.6386029411764706E-2,null,85.826316505869983,4.5067151678485497E-2,89.782747038219725,75.872087950745268,3.5739689695785594E-2,78.632771974453078]
[null,null,36.5,0.50300289855072444,6711.0026592058039,4.6231884057970997E-2,36.5,0.39707999999999999,5938.768624665393,3.6496323529411762E-2,null,85.96213887926227,4.5195027553810212E-2,89.936330517303517,76.070488898555553,3.5846105882497557E-2,78.846782072437762]
[null,null,36.6,0.50415518394648828,6718.1651940346264,4.6337792642140462E-2,36.6,0.39827999999999997,5954.6994546653932,3.6606617647058817E-2,null,86.053884754647697,4.529625102602159E-2,90.041431822459217,76.274549050289124,3.5952510746009476E-2,79.066702303574885]
[null,null,36.700000000000003,0.50531959866220733,6725.5844877044819,4.6444816053511702E-2,36.700000000000003,0.3994100000000001,5969.7116246653932,3.6710477941176475E-2,null,86.148919488683944,4.5398529600986774E-2,90.150090207544665,76.466841962086576,3.6052698309624868E-2,79.273976277167179]
[null,null,36.799999999999997,0.50655678929765868,6737.0725907907117,4.6558528428093625E-2,36.799999999999997,0.40037,5979.9882146653936,3.6798713235294114E-2,null,86.296072151722029,4.550718912605968E-2,90.313890280230794,76.598476190479175,3.6137805522601152E-2,79.417201550073116]
[null,null,36.9,0.50800017837235223,6750.4826850446752,4.6691192865105903E-2,36.9,0.40132000000000001,5989.7231446653932,3.6886029411764706E-2,null,86.46784385904833,4.5633943651179579E-2,90.505130633301022,76.723172222821219,3.6222019072256612E-2,79.553185409996104]
[null,null,37,0.50952847268673351,6764.0938716994488,4.6831661092530653E-2,37,0.40227999999999997,6002.2810946653926,3.6974264705882345E-2,null,86.642191386079062,4.5768136814984685E-2,90.69978912938609,76.884028699380352,3.6307111876647653E-2,79.726759128165895]
[null,null,37.1,0.51097186176142695,6775.1374699438884,4.6964325529542918E-2,37.1,0.40329999999999999,6017.142764665392,3.7068014705882349E-2,null,86.783650326601617,4.5894858270214785E-2,90.85938593118216,77.074393836364038,3.6397515048265196E-2,79.931388600537346]
[null,null,37.200000000000003,0.51250015607580812,6786.9914237515904,4.7104793756967654E-2,37.200000000000003,0.40442999999999996,6034.5436046653922,3.7171874999999993E-2,null,86.935489220911734,4.6029016427977416E-2,91.030567510823872,77.297283544602195,3.64976580401341E-2,80.170568506361704]
[null,null,37.299999999999997,0.51395567447045698,6799.0561311601405,4.7238573021181708E-2,37.299999999999997,0.40563000000000005,6051.0056546653932,3.7282169117647063E-2,null,87.090027686541589,4.6156769370993375E-2,91.204036318829026,77.508148165017204,3.6603993601592923E-2,80.397820052901025]
[null,null,37.4,0.51539906354515042,6810.3668765256562,4.7371237458193972E-2,37.4,0.40683000000000002,6064.8562846653922,3.7392463235294118E-2,null,87.234908550596174,4.6283441590827347E-2,91.367334118190314,77.685562754175777,3.6710317857002545E-2,80.590417303374437]
[null,null,37.5,0.51663625418060188,6817.6600168350042,4.7484949832775909E-2,37.5,0.4080200000000001,6081.4390446653933,3.7501838235294127E-2,null,87.328327369210129,4.6392005009532028E-2,91.475108613317303,77.897973565273603,3.6815744914201212E-2,80.819290768775701]
[null,null,37.6,0.5177885395763655,6824.5984417029258,4.759085841694536E-2,37.6,0.40915999999999997,6095.4759346653937,3.7606617647058818E-2,null,87.417202589857141,4.6493107398135496E-2,91.577462301516462,78.077773983912664,3.6916731840023635E-2,81.014014976859144]
[null,null,37.700000000000003,0.51902573021181719,6835.4669132666613,4.7704570791527311E-2,37.700000000000003,0.41022999999999998,6107.6174046653932,3.7704963235294112E-2,null,87.556418309088841,4.6601648058424733E-2,91.733259664567356,78.233295711937387,3.7011508536896401E-2,81.183079250531875]
[null,null,37.799999999999997,0.52040847268673351,6847.7364281560358,4.7831661092530654E-2,37.799999999999997,0.41119,6117.4260946653922,3.7793198529411764E-2,null,87.713580181384444,4.6722944268173285E-2,91.909066421832947,78.358936546075185,3.7096534190781578E-2,81.320371391514584]
[null,null,37.9,0.52185186176142684,6861.5383388515756,4.7964325529542905E-2,37.9,0.41215000000000007,6127.8606346653942,3.7881433823529417E-2,null,87.890370718396326,4.6849544794213362E-2,92.1059730704457,78.492593977337123,3.7181552615919572E-2,81.466005981726781]
[null,null,38,0.52338015607580812,6873.3121445389543,4.8104793756967655E-2,38,0.41309999999999997,6140.3716446653925,3.7968749999999996E-2,null,88.041182984615233,4.6983574942687407E-2,92.2763859342096,78.652849193100508,3.7265678317478047E-2,81.639199560901048]
[null,null,38.1,0.52482354515050167,6884.8143509852407,4.8237458193979933E-2,38.1,0.41417999999999999,6154.5329646653936,3.806801470588235E-2,null,88.188516299495873,4.711014247913424E-2,92.442506167681927,78.834243452404493,3.7361307361862418E-2,81.835306591477732]
[null,null,38.200000000000003,0.52635183946488284,6896.2475445912496,4.837792642140467E-2,38.200000000000003,0.41537000000000007,6170.9555346653924,3.8177389705882359E-2,null,88.334965619590392,4.7244137706552246E-2,92.608428086772236,79.044602368170644,3.7466665813102186E-2,82.062318956926802]
[null,null,38.299999999999997,0.5278073578595317,6908.1170758390144,4.8511705685618724E-2,38.299999999999997,0.41657000000000005,6186.3946246653932,3.8287683823529414E-2,null,88.487004047432833,4.7371735518423046E-2,92.779659544784053,79.242363755871636,3.757289838995282E-2,82.276370324785546]
[null,null,38.4,0.52895964325529543,6915.8191040300071,4.8617614269788174E-2,38.4,0.41777000000000003,6201.0618446653934,3.839797794117647E-2,null,{"$f":"E407/$M$7*(10^-6)","v":88.585660366112421},4.7472738907438437E-2,92.892483831626549,{"$f":"I407/$M$7*(10^-6)","v":79.430238156559469},{"$f":"LN(1+J407)","v":3.7679119682642016E-2},{"$f":"O407*(1+J407)","v":82.480198689157433}]
[null,null,38.5,0.53012405797101447,6921.7371766938222,4.8724637681159415E-2,38.5,0.41895999999999994,6216.0069646653919,3.8507352941176465E-2,null,88.661465757655009,{"$f":"LN(1+F408)","v":4.7574795127747239E-2},{"$f":"L408*(1+F408)","v":92.981463552977274},79.621672215856819,3.7784444656750973E-2,82.687692049639466]
[null,null,38.6,0.53136124860646594,6932.909896378781,4.8838350055741352E-2,38.6,0.42003999999999997,6228.3458646653935,3.8606617647058819E-2,null,88.804578632137336,4.7683218450773265E-2,93.141647729926277,79.779722851399697,3.7880024107241936E-2,82.859748107512004]
[null,null,38.700000000000003,0.53265908584169452,6944.4440146651968,4.8957636566332209E-2,38.700000000000003,0.42110999999999998,6239.988884665393,3.8704963235294113E-2,null,88.952320710085488,4.7796944009864867E-2,93.307216099141684,79.928859866096161,3.7974709554734601E-2,83.022503448652387]
[null,null,38.799999999999997,0.53418738015607581,6959.2699926448586,4.909810479375696E-2,38.799999999999997,0.42201000000000005,6250.1298746653929,3.8787683823529415E-2,null,89.142228663163166,4.7930847246909908E-2,93.518943147616184,80.058757175786155,3.8054344578614244E-2,83.164050936425269]
[null,null,38.9,0.53570354515050167,6972.2979117372843,4.9237458193979934E-2,38.9,0.42291000000000001,6259.2702446653921,3.8870404411764703E-2,null,89.309105037261261,4.8063670045022731E-2,93.706458362875168,80.175837408837467,3.8133973261261625E-2,83.292304632970868]
[null,null,39,0.53723183946488284,6983.2057053811777,4.9377926421404671E-2,39,0.42392000000000002,6274.0417646653941,3.8963235294117646E-2,null,89.44882443832519,4.8197537573741324E-2,93.865621909921956,80.365047802303209,3.8223326788551525E-2,83.496330069247364]
[null,null,39.1,0.5387480044593087,6994.2270529855296,4.9517279821627631E-2,39.1,0.42505999999999999,6289.9793046653922,3.9068014705882351E-2,null,89.58999836739558,4.8330324956373134E-2,94.02625138577308,80.569193903332419,3.8324171674164853E-2,83.716872355588904]
[null,null,39.200000000000003,0.54013074693422525,7005.0094402689183,4.9644370122630989E-2,39.200000000000003,0.42632000000000009,6305.4586346653932,3.9183823529411771E-2,null,89.72811142146108,4.8451411677981247E-2,94.182606995272764,80.767470730624808,3.8435619980398572E-2,83.93224905065054]
[null,null,39.299999999999997,0.54144071348940903,7013.6843313838281,4.9764771460423622E-2,39.299999999999997,0.42745000000000005,6319.1676946653934,3.9287683823529415E-2,null,89.839229272645269,4.856611189104585E-2,94.310057985579064,80.943071930545003,3.8535559088379329E-2,84.123137748257449]
[null,null,39.4,0.54259299888517265,7019.5801334875514,4.9870680044593073E-2,39.4,0.42865000000000003,6334.0822746653921,3.9397977941176471E-2,null,89.91474939757768,4.866699472209482E-2,94.398859096074048,81.134114798860224,3.8641678180629982E-2,84.330634863982596]
[null,null,39.5,0.54383018952062434,7029.2687036065417,4.9984392419175024E-2,39.5,0.42978,6346.6446946653923,3.9501838235294115E-2,null,90.038851599946454,4.8775299696265755E-2,94.539388891290031,81.295028532252701,3.8741596698488256E-2,84.506331598667359]
[null,null,39.6,0.54514015607580812,7040.8184092930178,5.0104793756967657E-2,39.6,0.43091999999999997,6358.3748946653932,3.960661764705882E-2,null,90.186793339005902,4.8889962767450668E-2,94.705584018859057,81.445282247336294,3.8842389335406298E-2,84.671054400463333]
[null,null,39.700000000000003,0.54658354515050156,7053.5346501041895,5.0237458193979921E-2,39.700000000000003,0.43194000000000005,6368.4421146653931,3.9700367647058823E-2,null,90.34967738393064,4.9016289262159347E-2,94.888615524345425,81.574234627139177,3.8932563610514857E-2,84.812761732364038]
[null,null,39.799999999999997,0.54811183946488284,7067.3424969597545,5.0377926421404672E-2,39.799999999999997,0.4328300000000001,6377.3924946653924,3.9782169117647065E-2,null,90.526543958017513,4.9150029335342453E-2,95.087083528718566,81.688881252636591,3.9011238443492857E-2,84.938642141660367]
[null,null,39.9,0.54955522853957628,7078.5805243649784,5.0510590858416936E-2,39.9,0.43379000000000001,6388.5810346653925,3.9870404411764704E-2,null,90.670493367903617,4.9276322983099093E-2,95.250313561340604,81.832196771669643,3.9096094246133785E-2,85.094879550859204]
[null,null,40,0.5511562987736901,7090.6808387736701,5.0657748049052397E-2,40,0.43481000000000003,6401.5524946653932,3.9964154411764707E-2,null,90.825487928404328,4.9416394759501964E-2,95.426502612313683,81.998349953632285,3.9186245647518832E-2,85.275344672689158]
[null,null,40.1,0.55259968784838354,7100.8339532545269,5.0790412486064661E-2,40.1,0.43600000000000017,6418.4340246653919,4.0073529411764716E-2,null,90.955540542206123,4.9542654773600793E-2,95.575209964237757,82.214587749986549,3.9291412011524154E-2,85.509216450261746]
[null,null,40.200000000000003,0.55383687848383489,7109.1073766878208,5.0904124860646584E-2,40.200000000000003,0.43725999999999993,6433.3418846653922,4.0189338235294109E-2,null,91.061515939668396,4.9650864956072231E-2,95.696922717061028,82.405544540914775,3.940275257857468E-2,85.717368842933183]
[null,null,40.299999999999997,0.55500129319955416,7116.0116686356041,5.1011148272017838E-2,40.299999999999997,0.43839000000000006,6446.507064665393,4.0293198529411767E-2,null,91.149953947134264,4.975269913828867E-2,95.799617762919141,82.574179108504765,3.950259508373262E-2,85.901356900726952]
[null,null,40.4,0.55622635451505009,7124.3667242292249,5.1123745819397985E-2,40.4,0.43959000000000004,6459.7988946653932,4.0403492647058822E-2,null,91.256974981956475,4.9859825990903411E-2,95.922373375181181,82.744435953039357,3.9608611610041526E-2,86.087600162653018]
[null,null,40.5,0.55753632107023399,7136.4789209179671,5.1244147157190618E-2,40.5,0.44073000000000001,6471.298864665393,4.0508272058823527E-2,null,91.412121744186152,4.9974364781499032E-2,96.096457962796265,82.891740620977657,3.9709316900511091E-2,86.249541801481641]
[null,null,40.6,0.55891906354515053,7149.9305583320956,5.1371237458193976E-2,40.6,0.44174000000000002,6482.2907146653924,4.060110294117647E-2,null,91.584425583458312,5.0095252607287817E-2,96.289230857578445,83.032536711252448,3.979852978238059E-2,86.403749281733027]
[null,null,40.700000000000003,0.56043522853957628,7163.853423268125,5.1510590858416937E-2,40.700000000000003,0.44276000000000004,6492.2975846653926,4.0694852941176474E-2,null,91.762765439662417,5.0227788252943682E-2,96.48951970626176,83.160716059759594,3.9888617883304868E-2,86.544929170294452]
[null,null,40.799999999999997,0.56196352285395756,7176.0086571170386,5.1651059085841687E-2,40.799999999999997,0.44366,6500.6638446653924,4.0777573529411762E-2,null,91.91846347068568,5.0361366409085152E-2,96.666149458489841,83.267880613335421,3.996810064486038E-2,86.66334273768399]
[null,null,40.9,0.56347968784838343,7189.3890705708827,5.1790412486064648E-2,40.9,0.44461000000000006,6513.3752746653927,4.0864889705882354E-2,null,92.089854992637115,5.0493866792205119E-2,96.859226568487671,83.43070303593052,4.005199226223833E-2,86.840089513578036]
[null,null,41,0.56493520624303217,7198.984136209494,5.1924191750278688E-2,41,0.44575000000000004,6527.9024246653935,4.0969669117647059E-2,null,92.21275948349593,5.062105064511456E-2,97.000832488739292,83.616783261082418,4.0152652914074639E-2,87.042535203970971]
[null,null,41.1,0.56630581939799318,7207.6686686044422,5.2050167224080256E-2,41.1,0.44694,6544.2497346653927,4.1079044117647054E-2,null,92.324000831137468,5.0740800653868108E-2,97.129480513194295,83.82617816135037,4.0257717698971539E-2,87.269677432254213]
[null,null,41.2,0.56747023411371234,7212.6999526646887,5.2157190635451496E-2,41.2,0.44813999999999993,6559.1114146653936,4.118933823529411E-2,null,92.388447227762668,5.0842523909481373E-2,97.207169082334431,84.016543426425443,4.0363654204260732E-2,87.477129250976759]
[null,null,41.3,0.56863464882943127,7220.1652615347284,5.2264214046822723E-2,41.3,0.44933999999999991,6572.6103746653926,4.1299632352941165E-2,null,92.484071376708982,5.0944236818526591E-2,97.317678679062936,84.189453427087358,4.0469579488195302E-2,87.666446901621129]
[null,null,41.4,0.56993248606465996,7231.8225651016401,5.2383500557413594E-2,41.4,0.45047000000000004,6584.7749346653936,4.1403492647058823E-2,null,92.633391351541945,5.1057592141501344E-2,97.48585265904056,84.345270918038707,4.0569315540786841E-2,87.837459722307898]
[null,null,41.5,0.57124245261984397,7243.79302102981,5.2503901895206241E-2,41.5,0.45161000000000001,6597.0080446653928,4.1508272058823528E-2,null,92.786722537237992,5.1171993831381477E-2,97.658387514510864,84.50196647519256,4.0669924134610756E-2,88.009497089150443]
[null,null,41.6,0.57277074693422503,7258.8111871702449,5.2644370122630978E-2,41.6,0.45262000000000002,6606.4047146653929,4.1601102941176471E-2,null,92.979092254407604,5.1305445930219594E-2,97.87391800071488,84.622329689537963,4.0759051362905571E-2,88.142711938074612]
[null,null,41.7,0.57428691192865089,7271.2899716204602,5.2783723522853938E-2,41.7,0.45352000000000015,6614.1764146653923,4.1683823529411773E-2,null,93.138934688754176,5.1437821289745819E-2,98.055154466578514,84.721878443823059,4.08384649728517E-2,88.253410273955652]
[null,null,41.8,0.57588798216276471,7284.1976735124026,5.2930880713489399E-2,41.8,0.45448000000000005,6623.8308846653936,4.1772058823529412E-2,null,93.304271184504969,5.1577590649353272E-2,98.242948432631067,84.84554385316504,4.0923165872849582E-2,88.3897169019138]
[null,null,41.9,0.57733137123745815,7293.4840289497715,5.3063545150501663E-2,41.9,0.45549000000000006,6635.7309446653935,4.1864889705882355E-2,null,93.423221364727922,5.1703578102651845E-2,98.380588689720483,84.997973327915489,4.1012270534273289E-2,88.556404106512204]
[null,null,42,0.578786889632107,7303.2349387090117,5.3197324414715717E-2,42,0.45663000000000004,6652.3002946653924,4.196966911764706E-2,null,93.548122083962937,5.1830608202604746E-2,98.52463188285094,85.210212368513268,4.1112834575126926E-2,88.786456787064196]
[null,null,42.1,0.57993917502787051,7309.7637386552833,5.3303232998885154E-2,42.1,0.45783000000000001,6667.4346546653933,4.2079963235294116E-2,null,93.631750363699439,5.1931162255520601E-2,98.622625369429159,85.404070428513307,4.1218680535835286E-2,88.997870572289628]
[null,null,42.2,0.58110358974358978,7316.3563523218127,5.3410256410256408E-2,42.2,0.45901999999999993,6679.5291846653936,4.218933823529411E-2,null,93.71619604199195,5.203276450186424E-2,98.721602102388587,85.55899089574234,4.1323633384320921E-2,89.168668101713251]
[null,null,42.3,0.58234078037904125,7326.9012832442459,5.3523968784838345E-2,42.3,0.46021999999999991,6693.686034665393,4.2299632352941166E-2,null,93.851267485479312,5.2140705578840096E-2,98.874559796789626,85.740327898212982,4.1429457036358752E-2,89.367112246128016]
[null,null,42.4,0.58363861761426972,7338.3500642503177,5.3643255295429203E-2,42.4,0.46135000000000004,6705.5242646653933,4.2403492647058824E-2,null,93.99791646668514,5.2253925364488842E-2,99.040270696945953,85.891965384147923,4.1529097405251673E-2,89.534084706756076]
[null,null,42.5,0.585166911928651,7353.2405929902397,5.3783723522853953E-2,42.5,0.46249000000000001,6716.9981546653926,4.2508272058823529E-2,null,94.18865125916372,5.2387233164991283E-2,99.254467637477092,86.038935989846067,4.1629609487946508E-2,89.696302488554139]
[null,null,42.6,0.58668307692307686,7366.1349385221274,5.3923076923076914E-2,42.6,0.46351000000000009,6725.6959646653931,4.2602022058823533E-2,null,94.353816671495792,5.2519465409434904E-2,99.441664785858762,86.150347412122855,4.1719532788721203E-2,89.82052641294942]
[null,null,42.7,0.58813859531772572,7377.694285488642,5.4056856187290968E-2,42.7,0.46439999999999998,6732.0744046653936,4.268382352941176E-2,null,94.501881907012574,5.2646391915984893E-2,99.610356546688308,86.232049711012721,4.1797988671211719E-2,89.912763303457055]
[null,null,42.8,0.58959411371237458,7389.2365610150891,5.4190635451505008E-2,42.8,0.46536000000000005,6743.114674665394,4.2772058823529413E-2,null,94.64972847214932,5.2773302314241363E-2,99.778857403367496,86.373466019603029,4.1882608341104431E-2,90.067836988985604]
[null,null,42.9,0.59103750278706801,7400.2668028994776,5.4323299888517272E-2,42.9,0.46638000000000007,6756.133074665393,4.2865808823529417E-2,null,94.79101632925321,5.2899139222372576E-2,99.940377136044575,86.540220462361376,4.1972508895287322E-2,90.249837008247042]
[null,null,43,0.59234746934225202,7407.1889132873339,5.4443701226309919E-2,43,0.46757000000000004,6772.7150846653922,4.2975183823529411E-2,null,94.87968257552302,5.3013330442037765E-2,100.04528366611191,86.752621666607936,4.2077382661299102E-2,90.480831529903526]
[null,null,43.1,0.59351188405797095,7413.7340376736711,5.4550724637681146E-2,43.1,0.46877000000000002,6786.206594665392,4.3085477941176467E-2,null,94.963519957215695,5.3114822802710238E-2,100.14384878502671,86.925436239214321,4.2183126583104739E-2,90.670660204826135]
[null,null,43.2,0.59473694537346711,7422.3695967484218,5.4663322185061307E-2,43.2,0.4699600000000001,6799.3643246653928,4.3194852941176476E-2,null,95.074133998988643,5.3221590105589439E-2,100.27120201724104,87.093975378748766,4.2287978264330173E-2,90.855986837296271]
[null,null,43.3,0.59604691192865111,7434.403129356846,5.4783723522853954E-2,43.3,0.47109999999999991,6812.4877746653929,4.3299632352941167E-2,null,95.22827314239585,5.3335744512232074E-2,100.44523252978767,87.262075421136259,4.2388414103093366E-2,91.040491205226076]
[null,null,43.4,0.59749030100334455,7448.6116968940214,5.4916387959866218E-2,43.4,0.47229000000000004,6824.9056646653935,4.3409007352941176E-2,null,95.410272601780747,5.3461510668725232E-2,100.64986014733672,87.421137850250801,4.2493244262914488E-2,91.216002665994822]
[null,null,43.5,0.59901859531772561,7460.7142423427249,5.5056856187290955E-2,43.5,0.47337000000000001,6835.4519546653937,4.350827205882353E-2,null,95.565295739974104,5.359465759655669E-2,100.8268204840258,87.556226702346152,4.2588374728253518E-2,91.365646834155868]
[null,null,43.6,0.60053476031215158,7473.0037967521775,5.5196209587513929E-2,43.6,0.47426999999999997,6842.6238846653941,4.3590992647058818E-2,null,95.722714301187224,5.3726730287444471E-2,101.00624530204128,87.64809292174732,4.2667643203574641E-2,91.468760295827934]
[null,null,43.7,0.60199027870680055,7483.8930448759993,5.5329988851727983E-2,43.7,0.47516000000000003,6849.6102946653937,4.367279411764706E-2,null,95.862196150181376,5.3853503662247483E-2,101.16625039447308,87.737582790427922,4.2746024739390973E-2,91.569328180014296]
[null,null,43.8,0.60351857302118161,7495.2742871217988,5.547045707915272E-2,43.8,0.4761800000000001,6862.8216646653937,4.3766544117647063E-2,null,96.007980018290837,5.3986598411116603E-2,101.33358655315159,87.906809011962409,4.2835847708945905E-2,91.754186246826038]
[null,null,43.9,0.6048164102564102,7502.9547917527052,5.5589743589743577E-2,43.9,0.47731999999999991,6876.624614665393,4.3871323529411754E-2,null,96.106360638784139,5.4099609409742004E-2,101.44888858403758,88.083612861565399,4.2936228539813513E-2,91.947957539054585]
[null,null,44,0.60598082497212924,7509.5719070193327,5.5696767001114818E-2,44,0.47850999999999999,6891.5131046653933,4.3980698529411763E-2,null,96.191120161379416,5.420099158684203E-2,101.548654568584,88.274321539549135,4.3041001290894103E-2,92.156687863068399]
[null,null,44.1,0.60714523968784839,7518.1043103736683,5.5803790412486058E-2,44.1,0.47970999999999997,6904.3854746653924,4.4090992647058819E-2,null,96.300412867606127,5.4302363486638153E-2,101.67434092390589,88.439205464327088,4.3146643370345301E-2,92.338577822166457]
[null,null,44.2,0.60844307692307686,7528.41994217518,5.5923076923076916E-2,44.2,0.48090000000000011,6918.1139146653932,4.4200367647058827E-2,null,96.43254718770396,5.4415338807985832E-2,101.82535194197018,88.615054905283117,4.3251394079158928E-2,92.531872911160931]
[null,null,44.3,0.60989859531772561,7541.7127773486718,5.6056856187290956E-2,44.3,0.48204000000000008,6929.7107446653936,4.4305147058823532E-2,null,96.602816907641468,5.4542024921140221E-2,102.01806712232032,88.763600266035084,4.3351733207894677E-2,92.696284629292407]
[null,null,44.4,0.61148753623188401,7555.8137370454151,5.6202898550724627E-2,44.4,0.48318000000000005,6941.5772846653936,4.4409926470588237E-2,null,96.783438003673908,5.4680305606873834E-2,102.22294775118473,88.915600378581175,4.3452062269699554E-2,92.864335653482172]
[null,null,44.5,0.61294305462653287,7566.8810898899519,5.6336677814938681E-2,44.5,0.48413000000000012,6949.1835746653924,4.4497242647058829E-2,null,96.92520122007538,5.4806958158986667E-2,102.38564505335887,89.013030373850043,4.3535662132644606E-2,92.973864785145267]
[null,null,44.6,0.61445921962095873,7578.2037175355144,5.6476031215161641E-2,44.6,0.48503000000000002,6956.3048446653929,4.4579963235294118E-2,null,97.070234285858916,5.4938870845642925E-2,102.55237586745012,89.104247682473385,4.3614855556464015E-2,93.076511768266585]
[null,null,44.7,0.61591473801560748,7589.9723241028732,5.6609810479375682E-2,44.7,0.48599000000000009,6965.8527646653929,4.4668198529411771E-2,null,97.220979955847724,5.5065490656114664E-2,102.72464120576745,89.226548278483762,4.3699321629748045E-2,93.212137451081219]
[null,null,44.8,0.61722470457079148,7597.6357672537115,5.6730211817168329E-2,44.8,0.4870600000000001,6978.0121146653937,4.4766544117647064E-2,null,{"$f":"E471/$M$7*(10^-6)","v":97.319142033539947},5.517943477930607E-2,102.84007757496776,{"$f":"I471/$M$7*(10^-6)","v":89.382299033841875},{"$f":"LN(1+J471)","v":4.3793457700428411E-2},{"$f":"O471*(1+J471)","v":93.383635666877069}]
[null,null,44.9,0.61837698996655521,7604.7560019623652,5.6836120401337793E-2,44.9,0.48826000000000008,6992.9400946653932,4.487683823529412E-2,null,97.41034608097668,{"$f":"LN(1+F472)","v":5.5279652674191777E-2},{"$f":"L472*(1+F472)","v":102.94677223917107},89.573513544565756,4.3899020322913221E-2,93.593289622072163]
[null,null,45,0.61954140468227414,7613.0969541959284,5.694314381270902E-2,45,0.48945,7007.0604346653936,4.4986213235294115E-2,null,97.517186463956307,5.5380915292549793E-2,103.07012163698414,89.754382885518467,4.4003692253471303E-2,93.792092692808623]
[null,null,45.1,0.62085137123745815,7623.6270347583031,5.7063545150501667E-2,45.1,0.49058999999999997,7018.4255546653931,4.509099264705882E-2,null,97.652067687177251,5.5494823482671846E-2,103.22444086068434,89.899960241605399,4.4103955929432816E-2,93.953638687830505]
[null,null,45.2,0.62222198439241905,7636.6104326505501,5.7189520624303221E-2,45.2,0.49179000000000012,7030.344984665393,4.5201286764705889E-2,null,97.818373783213005,5.5613991311717285E-2,103.41255968812386,90.052637829300295,4.4209485781727301E-2,94.123132935740685]
[null,null,45.3,0.62382305462653287,7650.3203229057199,5.7336677814938682E-2,45.3,0.49292000000000008,7042.8865546653933,4.5305147058823533E-2,null,97.993985617983725,5.5753178228371912E-2,103.61263519916379,90.213284492228553,4.4308849545954689E-2,94.300410612808449]
[null,null,45.4,0.62526644370122619,7660.8897355082527,5.7469342251950932E-2,45.4,0.49406000000000005,7053.9536446653919,4.5409926470588238E-2,null,98.129370650615897,5.5878640739758317E-2,103.7688010375047,90.355044341818854,4.4409082631925251E-2,94.458060261627594]
[null,null,45.5,0.62672196209587505,7672.5314516750996,5.7603121516164986E-2,45.5,0.49495,7061.7089546653933,4.5491727941176466E-2,null,98.278490964337522,5.6005141620162242E-2,103.93963882178157,90.45438315438173,4.4487327795161173E-2,94.569309343927799]
[null,null,45.6,0.62816535117056849,7684.5301043633845,5.773578595317725E-2,45.6,0.49585000000000007,7069.4985346653921,4.5574448529411768E-2,null,98.43218332613975,5.6130572525553153E-2,104.11524279356166,90.554160936000173,4.4566445892148622E-2,94.681116882701986]
[null,null,45.7,0.62962086956521746,7694.335186562841,5.7869565217391304E-2,45.7,0.49687000000000009,7080.930704665393,4.5668198529411771E-2,null,98.557777947473426,5.6257041542393443E-2,104.2612737060859,90.700597144587178,4.4656105502136646E-2,94.842730021722389]
[null,null,45.8,0.63078528428093639,7700.1471354262294,5.7976588628762531E-2,45.8,0.4979400000000001,7095.0316746653925,4.5766544117647065E-2,null,98.632223984932281,5.6358205241150906E-2,104.35058386044666,90.881218372595427,4.4750151552249887E-2,95.040537662710335]
[null,null,45.9,0.63193756967670012,7707.8550997772463,5.8082497212931995E-2,45.9,0.49914000000000008,7110.0401246653928,4.5876838235294121E-2,null,98.730956340686859,5.645830507765031E-2,104.46549683717491,91.073463634410771,4.4855613237238572E-2,95.25162619309458]
[null,null,46,0.63324753623188401,7718.1610803387175,5.8202898550724629E-2,46,0.5003399999999999,7123.2075346653937,4.5987132352941162E-2,null,98.86296703674833,5.6572090617316738E-2,104.61707827761182,91.242126766371769,4.4961063801233291E-2,95.438090526140755]
[null,null,46.1,0.63463027870680033,7731.7492593933985,5.8329988851727972E-2,46.1,0.50153000000000003,7135.211164665393,4.6096507352941171E-2,null,99.037019856324022,5.669218353145241E-2,104.81384812045175,91.395882883231565,4.5065624630469432E-2,95.608913870586989]
[null,null,46.2,0.63614644370122619,7746.0082842907796,5.8469342251950933E-2,46.2,0.50267000000000017,7147.3518846653924,4.620128676470589E-2,null,99.219665630846279,5.6823847783586914E-2,105.02097421874036,91.55139500440508,4.516578189502992E-2,95.781187258712464]
[null,null,46.3,0.63767473801560759,7757.8451766184116,5.8609810479375697E-2,46.3,0.50379999999999991,7159.8420446653927,4.630514705882352E-2,null,99.371285982355289,5.695654780800477E-2,105.19541822087298,91.711383149704261,4.5265050688209393E-2,95.958092233419436]
[null,null,46.4,0.63911812709030091,7769.0490611434971,5.8742474916387948E-2,46.4,0.50481999999999994,7168.306644665392,4.6398897058823524E-2,null,99.514798051481293,5.7081859441879532E-2,105.36054357982984,91.819807353613527,4.5354647686242859E-2,96.080145142974857]
[null,null,46.5,0.6406464214046822,7779.6377762261072,5.8882943143812698E-2,46.5,0.50578000000000001,7175.1581946653923,4.6487132352941177E-2,null,99.650430332186119,5.7214525234831295E-2,105.5181409556927,91.907569782351402,4.5438966940067389E-2,96.180089143060755]
[null,null,46.6,0.6420170345596431,7791.6060011142672,5.9008918617614252E-2,46.6,0.50673000000000012,7184.2255546653932,4.6574448529411769E-2,null,99.803732940189548,5.7333488319042059E-2,105.69304329499128,92.023714820458196,4.5522400869884544E-2,96.309668589848883]
[null,null,46.7,0.64325422519509468,7797.158233016612,5.9122630992196203E-2,46.7,0.50775000000000015,7196.4258846653929,4.6668198529411772E-2,null,99.874852228039117,5.7440858774585497E-2,105.7797162617176,92.179990494167583,4.5611974814113526E-2,96.481864590988678]
[null,null,46.8,0.64441863991081383,7805.0146113282262,5.9229654403567443E-2,46.8,0.50888999999999995,7210.9291846653932,4.6772977941176463E-2,null,99.975485638247136,5.7541902790918621E-2,105.89699910142934,92.365765221450303,4.5712077375417812E-2,96.68598712067309]
[null,null,46.9,0.64564370122630987,7814.9666134882737,5.934225195094759E-2,46.9,0.51008000000000009,7224.2977546653929,4.6882352941176472E-2,null,100.10296217718654,5.7648198496198601E-2,106.04329737974133,92.537005039002864,4.5816559711632399E-2,96.875357569360816]
[null,null,47,0.64695366778149388,7826.2662335337454,5.9462653288740237E-2,47,0.51128000000000007,7236.0056046653926,4.6992647058823528E-2,null,100.24770053551507,5.7761848731408577E-2,106.20869479545186,92.686972469919752,4.5921908997286216E-2,97.04257865414958]
[null,null,47.1,0.64848196209587516,7841.1730966737323,5.9603121516164988E-2,47.1,0.51246999999999998,7248.8831846653948,4.7102022058823523E-2,null,100.4386445575288,5.7894424349683865E-2,106.42510129401009,92.851923130290984,4.6026369413247635E-2,97.225436461778131]
[null,null,47.2,0.65007090301003345,7853.3283305226469,5.9749163879598659E-2,47.2,0.51366999999999996,7260.0836446653948,4.7212316176470578E-2,null,100.59434258855208,5.8032242271386786E-2,106.60477044923597,92.995391334212911,4.6131696599081722E-2,97.385919152838383]
[null,null,47.3,0.6515264214046822,7863.7582334046165,5.9882943143812699E-2,47.3,0.51468999999999987,7270.3408546653945,4.7306066176470568E-2,null,100.72794062234324,5.8158471029621142E-2,106.75982616362435,93.126777321569691,4.6221215985354468E-2,97.532238812345312]
[null,null,47.4,0.65304258639910806,7875.9498312136775,6.002229654403566E-2,47.4,0.51563999999999988,7277.9128846653921,4.739338235294116E-2,null,100.88410444424025,5.8289942378259553E-2,106.93940007777189,93.223768475874309,4.6304584677299636E-2,97.641958179633477]
[null,null,47.5,0.6544253288740246,7886.2550647751486,6.0149386845039017E-2,47.5,0.51654,7285.2785246653921,4.7476102941176462E-2,null,101.01610557187789,5.8409829180023284E-2,107.09216238350008,93.318115952811482,4.6383559132614514E-2,97.748496432063803]
[null,null,47.6,0.65565039018952054,7892.817260601556,6.0261984392419164E-2,47.6,0.5175599999999998,7297.2076446653937,4.7569852941176452E-2,null,101.10016162395064,5.8516032673376801E-2,107.19265798580422,93.470917661024316,4.6473055976155683E-2,97.917315468436058]
[null,null,47.7,0.65681480490523969,7899.5427107886189,6.0369007803790405E-2,47.7,0.51862999999999992,7309.0920746653946,4.7668198529411759E-2,null,101.18630882316428,5.8616968113682867E-2,107.29482589014663,93.623146928995098,4.6566931312410187E-2,98.085993683754737]
[null,null,47.8,0.65805199554069116,7908.9826793066068,6.0482720178372341E-2,47.8,0.51976999999999984,7323.8248446653924,4.777297794117645E-2,null,101.30722665407082,5.8724200857198768E-2,107.43456329583593,93.811860968480502,4.6666938330529761E-2,98.293532933148427]
[null,null,47.9,0.65934983277591963,7920.6911872337205,6.0602006688963199E-2,47.9,0.52095999999999987,7338.1225146653915,4.7882352941176459E-2,null,101.45720251246492,5.883667775093674E-2,107.60571257776881,93.995001753338315,4.677132095346169E-2,98.495703601998159]
[null,null,48,0.66087812709030092,7935.5112190933596,6.0742474916387949E-2,48,0.52221999999999991,7349.3132846653925,4.7998161764705866E-2,null,101.64703430088863,5.8969110959072403E-2,107.82132673223558,94.13834583674236,4.6881831856000866E-2,98.656813388476138]
[null,null,48.1,0.6624064214046822,7948.1799706243401,6.08829431438127E-2,48.1,0.52340999999999993,7361.6067446653915,4.8107536764705874E-2,null,101.80931004921354,5.9101526630976009E-2,108.0077604844506,94.295814425191949,4.6986192051363229E-2,98.832153784409755]
[null,null,48.2,0.66384981047937563,7959.4684653497661,6.1015607580824964E-2,48.2,0.52449000000000001,7372.2826846653925,4.8206801470588229E-2,null,101.95390590181594,5.9226569778905842E-2,108.1746854156535,94.432563981636832,4.7080896079424353E-2,98.984855845858235]
[null,null,48.3,0.66537810479375692,7970.7220701950528,6.1156075808249714E-2,48.3,0.52551000000000003,7380.7316346653934,4.8300551470588232E-2,null,102.09805484523439,5.9358951365870993E-2,108.34197122722438,94.540787722583758,4.7170330538054771E-2,99.107159906048381]
[null,null,48.4,0.66682149386845035,7982.1693671611165,6.1288740245261979E-2,48.4,0.52645999999999993,7386.6988046653923,4.838786764705881E-2,null,102.24468481717145,5.9483962330756077E-2,108.51113274638975,94.617222008532437,4.7253620144392876E-2,99.195547624213688]
[null,null,48.5,0.66813146042363425,7988.8903652281633,6.1409141583054612E-2,48.5,0.52735999999999983,7396.8368146653938,4.8470588235294099E-2,null,102.33077498857888,5.9597404134182283E-2,108.61482003815622,94.747081147000216,4.7332519688657364E-2,99.339527903772449]
[null,null,48.6,0.66929587513935329,7995.7857529359117,6.1516164994425852E-2,48.6,0.52837999999999985,7408.8702446653924,4.8564338235294102E-2,null,102.41909894043229,5.9698230490277067E-2,108.71952912943235,94.901218976082248,4.742193164730342E-2,99.510033873378418]
[null,null,48.7,0.67044816053511691,8004.5044182509955,6.1622073578595303E-2,48.7,0.52951000000000004,7421.5496446653924,4.866819852941176E-2,null,102.53077750125495,5.9797996565168647E-2,108.84893661650786,95.063631122084089,4.7520976738757909E-2,99.690206794460437]
[null,null,48.8,0.67175812709030092,8015.89902681685,6.174247491638795E-2,48.8,0.53070999999999979,7436.5662846653931,4.8778492647058802E-2,null,102.67673258036211,5.9911402751597682E-2,109.01624816620179,95.2559812907149,4.762614662766388E-2,99.902424473692392]
[null,null,48.9,0.67320151616499435,8028.6234348280523,6.1875139353400214E-2,48.9,0.53189999999999993,7449.0653846653931,4.8887867647058811E-2,null,102.8397212400544,6.0036344677388324E-2,109.2029433228476,95.416083949680754,4.7730429179140624E-2,100.0807728332134]
[null,null,49,0.67472981047937564,8043.1815186866361,6.2015607580824965E-2,49,0.53315999999999986,7462.717824665393,4.9003676470588217E-2,null,103.02619770117617,6.0168619115545947E-2,109.4154299483568,95.590959896378664,4.784083414642476E-2,100.27526836865377]
[null,null,49.1,0.6762459754738015,8054.4722344920719,6.2154960981047926E-2,49.1,0.5343,7472.8014446653915,4.9108455882352936E-2,null,103.17082200389223,6.0299826470063843E-2,109.58340041992679,95.720122345995108,4.7940713852791444E-2,100.42078975127683]
[null,null,49.2,0.67777426978818278,8066.8441581018587,6.2295429208472676E-2,49.2,0.53542999999999985,7483.3656246653927,4.9212316176470566E-2,null,103.32929564331022,6.0432066063210603E-2,109.7662384652194,95.855440353515192,4.803970757728343E-2,100.5727085914272]
[null,null,49.3,0.67922978818283164,8076.3509183801143,6.242920847268673E-2,49.3,0.53639000000000003,7489.0697846653929,4.9300551470588233E-2,null,103.45106901888923,6.0557992276912123E-2,109.90943737339177,95.928505708874098,4.8123800742047806E-2,100.65783394207106]
[null,null,49.4,0.68052762541806011,8085.3426669762985,6.2548494983277581E-2,49.4,0.53728999999999982,7496.1158046653918,4.9383272058823507E-2,null,103.5662455403189,6.0670263112057442E-2,110.04415832993443,96.018759130090544,4.820263166202788E-2,100.76047963496244]
[null,null,49.5,0.68176481605351158,8092.0325002032187,6.2662207357859517E-2,49.5,0.5383,7508.0426846653936,4.9476102941176464E-2,null,103.65193651708267,6.0777275912779052E-2,110.1469956561598,96.171532145841041,4.8291090072838425E-2,100.92972477029934]
[null,null,49.6,0.68292923076923084,8099.3627514727177,6.2769230769230772E-2,49.6,0.53931999999999991,7519.6506946653926,4.9569852941176454E-2,null,103.74583069499425,6.0877983382840666E-2,110.25787668323389,96.320220712722033,4.8380416368720244E-2,101.09479988871333]
[null,null,49.7,0.684154292084727,8110.3877942370827,6.2881828316610933E-2,49.7,0.54044999999999987,7533.8246746653931,4.9673713235294098E-2,null,103.887051955868,6.0983925086681622E-2,110.41965972127572,96.5017771356748,4.847936657714353E-2,101.29537873980857]
[null,null,49.8,0.68560981047937575,8124.2987868530618,6.3015607580824973E-2,49.8,0.54164999999999996,7548.2840246653941,4.9784007352941168E-2,null,104.06523973792213,6.1109781830409549E-2,110.6229740480515,96.686988901475374,4.8584435725873752E-2,101.50045466788016]
[null,null,49.9,0.68712597547380139,8138.1318623887273,6.315496098104792E-2,49.9,0.54284999999999994,7560.2153846653928,4.9894301470588223E-2,null,104.24242946957764,6.1240865763639581E-2,110.82585603529847,96.839819302150531,4.8689493836237524E-2,101.67157444076931]
[null,null,50,0.68858149386845013,8149.1762076331706,6.328874024526196E-2,50,0.54403999999999986,7572.7994146653919,5.0003676470588218E-2,null,104.38389797852409,6.1366690175838533E-2,110.99022338347483,97.001009840949806,4.8793665563862339E-2,101.85141695435701]
[null,null,50.1,0.69017043478260864,8162.7102242076326,6.3434782608695645E-2,50.1,0.54518,7583.126664665393,5.0108455882352937E-2,null,104.55725702358006,6.1504030419733714E-2,111.18982389303238,97.133292980120231,4.889345015177797E-2,102.00049230612225]
[null,null,50.2,0.69162595317725739,8172.4529568068383,6.3568561872909685E-2,50.2,0.54625000000000001,7592.2051946653937,5.020680147058823E-2,null,104.6820530004685,6.1629821725833416E-2,111.33654056361199,97.24958109626472,4.8987098558094945E-2,102.13217150746276]
[null,null,50.3,0.69300869565217393,8181.6243041237458,6.3695652173913042E-2,50.3,0.5471499999999998,7598.3236046653919,5.0289522058823505E-2,null,104.79953002615325,6.1749308811937298E-2,111.47480443868868,97.327952635787,4.9065861455560043E-2,102.22252885680454]
[null,null,50.4,0.69416098104793755,8187.6655521080565,6.3801560758082493E-2,50.4,0.54810999999999988,7606.456664665393,5.0377757352941158E-2,null,104.87691318700166,6.184887047868165E-2,111.56822393582229,97.432130099086677,4.9149868375679452E-2,102.34054230759865]
[null,null,50.5,0.69532539576365648,8194.5787582558751,6.3908584169453719E-2,50.5,0.54911999999999983,7616.9254746653933,5.04705882352941E-2,null,104.96546537765897,6.194947009439225E-2,111.67365965663298,97.566226499404166,4.9238243038808534E-2,102.49045134272703]
[null,null,50.6,0.69656258639910795,8205.9889442617914,6.4022296544035656E-2,50.6,0.55019999999999991,7629.7740046653926,5.0569852941176455E-2,null,105.11161999029846,6.205634609842102E-2,111.84110729554133,97.730805054404343,4.9332734038611152E-2,102.67303749382836]
[null,null,50.7,0.69800597547380139,8219.0576794343815,6.415496098104792E-2,50.7,0.5514,7645.3025046653929,5.0680147058823524E-2,null,105.27901918307653,6.2181020334756427E-2,112.0331905508898,97.929711706863429,4.9437713567699527E-2,102.89280389759547]
[null,null,50.8,0.69953426978818267,8233.0094781705247,6.4295429208472671E-2,50.8,0.55258999999999991,7657.9558246653942,5.0789522058823519E-2,null,105.45772965623162,6.2313011409837381E-2,112.23817964783012,98.091789790625143,4.9541807385189214E-2,103.07382491198557]
[null,null,50.9,0.70097765886287611,8244.0241426148496,6.4428093645484935E-2,50.9,0.55372999999999994,7669.2836846653936,5.0894301470588224E-2,null,105.59881797980317,6.2437653652721026E-2,112.40234851345843,98.236889878342893,4.9641517351720371E-2,103.23658776734426]
[null,null,51,0.70257872909698993,8256.4391033848078,6.4575250836120396E-2,51,0.55491999999999986,7681.3573546653934,5.1003676470588219E-2,null,105.75784288801474,6.2575894103353763E-2,112.5871821203953,98.391543147016321,4.9745589957761613E-2,103.40987358112865]
[null,null,51.1,0.70394934225195083,8266.1491970638835,6.470122630992195E-2,51.1,0.55606,7692.4274246653931,5.1108455882352938E-2,null,105.88222078856978,6.2694221126923286E-2,112.73293031800817,98.53334116782888,4.9845279608222152E-2,103.56922808784569]
[null,null,51.2,0.70533208472686737,8276.0381225436759,6.4828316610925307E-2,51.2,0.55707999999999991,7699.2759946653932,5.1202205882352927E-2,null,{"$f":"E535/$M$7*(10^-6)","v":106.00888936979803},6.2813581106292163E-2,112.88126721343585,{"$f":"I535/$M$7*(10^-6)","v":98.621065425344526},{"$f":"LN(1+J535)","v":4.9934467188123832E-2},{"$f":"O535*(1+J535)","v":103.67068152159001}]
[null,null,51.3,0.70656927536231884,8283.3498183331012,6.4942028985507244E-2,51.3,0.55796999999999985,7705.7140446653939,5.1284007352941155E-2,null,106.10254586806083,{"$f":"LN(1+F536)","v":6.2920364802407536E-2},{"$f":"L536*(1+F536)","v":112.99306047726054},98.703531276770249,5.0012281225728143E-2,103.76544390052941]
[null,null,51.4,0.70772156075808246,8291.01845064396,6.5047937569676695E-2,51.4,0.55893000000000004,7715.1278546653948,5.1372242647058822E-2,null,106.20077441440415,6.3019809950900924E-2,113.10891575836362,98.824114039689135,5.009620868098328E-2,103.90093040551666]
[null,null,51.5,0.70895875139353393,8300.3701138015913,6.5161649944258632E-2,51.5,0.55994999999999995,7726.5488446653917,5.1465992647058811E-2,null,106.32056113003087,6.3126571628584233E-2,113.24858431626309,98.970407042147087,5.0185373884933458E-2,104.06401728325466]
[null,null,51.6,0.71034149386845014,8314.1267463369495,6.5288740245261961E-2,51.6,0.56113999999999997,7741.0782246653926,5.157536764705882E-2,null,106.49677169297756,6.3245880016838021E-2,113.44981175699934,99.15651583166995,5.0289389908739254E-2,104.27054959028973]
[null,null,51.7,0.71185765886287611,8328.2855935539264,6.5428093645484936E-2,51.7,0.56227999999999989,7754.1890146653932,5.1680147058823511E-2,null,106.67813427807003,6.337668425905843E-2,113.65788123754122,99.324453710408662,5.0389025365409984E-2,104.45755608469989]
[null,null,51.8,0.71338595317725739,8339.4991293190524,6.5568561872909686E-2,51.8,0.56346999999999992,7766.2067946653924,5.178952205882352E-2,null,106.82176997123238,6.3508517621878896E-2,113.82591980496485,99.478391076528368,5.0493020209456896E-2,104.63032940556252]
[null,null,51.9,0.71482934225195083,8352.1152024098192,6.5701226309921951E-2,51.9,0.56467000000000001,7778.6082846653926,5.189981617647059E-2,null,106.9833709543063,6.3633010952492644E-2,114.01230962077351,99.637243435829305,5.0597878009269237E-2,104.8083980544791]
[null,null,52,0.71628486064659991,8362.5146774916684,6.5835005574136019E-2,52,0.56586999999999987,7790.1559446653937,5.2010110294117631E-2,null,107.11657923429871,6.3758534753016183E-2,114.16859982527116,99.785158971414575,5.0702724815076407E-2,104.97499609523392]
[null,null,52.1,0.71772824972129334,8373.5523395760847,6.5967670011148283E-2,52.1,0.56694,7800.8624246653917,5.2108455882352939E-2,null,107.2579621377463,6.3882996963991634E-2,114.33351999011738,99.922299718841543,5.0796203946801968E-2,105.12909646540406]
[null,null,52.2,0.71903821627647702,8381.1682834867315,6.6088071348940902E-2,52.2,0.56789999999999996,7807.1343246653942,5.2196691176470578E-2,null,107.35551579125972,6.3995940857141304E-2,114.45043477857485,100.0026373324912,5.088006563795703E-2,105.22244411016784]
[null,null,52.3,0.72012985507246374,8386.712348189043,6.6188405797101446E-2,52.3,0.56879000000000002,7813.8242046653932,5.2278492647058819E-2,null,107.42653046434168,6.4090051024664085E-2,114.53692125609021,100.08832890837766,5.0957806132364468E-2,105.32079587527068]
[null,null,52.4,0.72135491638795968,8396.0098488664571,6.6301003344481579E-2,52.4,0.56980999999999993,7824.018084665393,5.2372242647058809E-2,null,107.54562340544869,6.4195653000460151E-2,114.6760061425377,100.21890369321648,5.1046894548309081E-2,105.46759243525982]
[null,null,52.5,0.7226648829431439,8407.9224172743943,6.6421404682274254E-2,52.5,0.5708899999999999,7836.3629546653929,5.2471507352941163E-2,null,107.69821310208474,6.4308561588532778E-2,114.85167969809611,100.37703079929514,5.1141214809331766E-2,105.64396490894676]
[null,null,52.6,0.72419317725752497,8422.9257529747683,6.6561872909698977E-2,52.6,0.57208000000000003,7851.2693346653932,5.2580882352941172E-2,null,107.89039285414586,6.4440272164141707E-2,115.07177947148102,100.56796863270358,5.1245131463029669E-2,105.85592115985405]
[null,null,52.7,0.72570934225195094,8435.0409077835211,6.6701226309921952E-2,52.7,0.57327999999999979,7864.2035346653938,5.2691176470588214E-2,null,108.04557750733403,6.4570920278265248E-2,115.25235002443694,100.73364454629707,5.1349910431890827E-2,106.04141878761152]
[null,null,52.8,0.72723763656633222,8447.1827852723818,6.6841694537346702E-2,52.8,0.57440999999999998,7874.864574665392,5.2795036764705872E-2,null,108.20110445493862,6.4702596305267146E-2,115.43344962751917,100.87020324663077,5.144856725856492E-2,106.19564933549999]
[null,null,52.9,0.72868102564102566,8457.8932015954815,6.6974358974358966E-2,52.9,0.57561000000000007,7887.0678846653927,5.2905330882352941E-2,null,108.3382956232595,6.4826941079002373E-2,115.59418352500191,101.02651709156238,5.1553324914917799E-2,106.37135840618319]
[null,null,53,0.73013654403567441,8468.4002745577636,6.7108138238573006E-2,53,0.57674999999999987,7898.7660346653938,5.3010110294117632E-2,null,108.4728821390254,6.4952315111696926E-2,115.75229530874755,101.17636027387005,5.1652834524660241E-2,106.53973029114528]
[null,null,53.1,0.73143438127090299,8476.3449681897346,6.7227424749163878E-2,53.1,0.57775999999999994,7906.2322646653929,5.3102941176470575E-2,null,108.57464679209222,6.5064093702452364E-2,115.87384068897464,101.27199622169434,5.1740988275332071E-2,106.64983707987872]
[null,null,53.2,0.73259879598662203,8483.1846994172556,6.7334448160535104E-2,53.2,0.57872000000000001,7912.2985246653943,5.3191176470588228E-2,null,108.66225783257818,6.5164370403558394E-2,115.97897099961261,101.3496997648277,5.1824770776009416E-2,106.74060953025977]
[null,null,53.3,0.73376321070234118,8491.1657470493737,6.7441471571906358E-2,53.3,0.57961999999999969,7919.4704546653938,5.3273897058823502E-2,null,108.76448814893979,6.5264637050255647E-2,116.09972528446946,101.44156598422886,5.1903310495767851E-2,106.84575352795852]
[null,null,53.4,0.73506104793756966,8503.1747880177008,6.7560758082497202E-2,53.4,0.58063000000000009,7931.2773946653915,5.3366727941176473E-2,null,108.91831357562323,6.5376380737506443E-2,116.27691740985949,101.59280267233041,5.1991442169781292E-2,107.01447813332629]
[null,null,53.5,0.73658934225195094,8518.5588048796071,6.7701226309921952E-2,53.5,0.5817699999999999,7946.1167146653925,5.3471507352941164E-2,null,109.11536952406486,6.550795075435123E-2,116.50261385010434,101.78288152514743,5.2090908194363426E-2,107.2253656230229]
[null,null,53.6,0.73811763656633222,8531.6060164921091,6.7841694537346703E-2,53.6,0.58301999999999987,7960.5931946653918,5.3586397058823509E-2,null,109.28249301865661,6.5639503462804144E-2,116.69640252830804,101.96831271143012,5.219996044751276E-2,107.43242720380309]
[null,null,53.7,0.7396338015607582,8543.313040379222,6.7981047937569677E-2,53.7,0.58415999999999979,7971.2788146653929,5.3691176470588214E-2,null,109.43244986778204,6.5769995003744697E-2,116.87178248816943,102.10518626030155,5.2299405734804127E-2,107.58733383436569]
[null,null,53.8,0.74108931995540694,8555.4526868280718,6.8114827201783718E-2,53.8,0.58529999999999993,7982.7012946653949,5.3795955882352933E-2,null,109.58794823769398,6.5895250865099855E-2,117.05251239530253,102.25149834837066,5.2398841133713459E-2,107.75221544242409]
[null,null,53.9,0.74253270903010038,8565.4759328684067,6.8247491638795982E-2,53.9,0.58648999999999984,7995.085654665394,5.3905330882352928E-2,null,109.71633734911212,6.6019447436077419E-2,117.20420216498498,102.41013128718947,5.2502627188013538E-2,107.93058329993063]
[null,null,54,0.74384267558528405,8574.4550721045398,6.8367892976588601E-2,54,0.58762999999999987,8006.4604546653936,5.4010110294117633E-2,null,109.83135235554694,6.6132150301353831E-2,117.34029049886496,102.55583263570294,5.2602042382574286E-2,108.09488446766234]
[null,null,54.1,0.74500709030100332,8580.2737041279561,6.8474916387959855E-2,54.1,0.58858999999999995,8011.7749546653949,5.4098345588235286E-2,null,109.90588399850468,6.6232319963803341E-2,117.43168021584711,102.62390678352753,5.2685752776053266E-2,108.17569035831765]
[null,null,54.2,0.74615937569676694,8589.0183550831443,6.8580824972129306E-2,54.2,0.58948,8018.4722846653922,5.4180147058823527E-2,null,110.01789541289882,6.6331436315526363E-2,117.56301344201287,102.70969378746953,5.2763353027551786E-2,108.27452010124136]
[null,null,54.3,0.74746934225195094,8599.0482743235043,6.8701226309921953E-2,54.3,0.59043999999999996,8027.9814546653924,5.4268382352941166E-2,null,110.14637000223681,6.6444104026227274E-2,117.71356069497689,102.83149802949963,5.2847049919307297E-2,108.41199708249022]
[null,null,54.4,0.74891273132664438,8614.1324951842053,6.8833890746934218E-2,54.4,0.59145999999999987,8040.162414665394,5.4362132352941156E-2,null,110.33958582323405,6.6568232454456422E-2,117.93468881885251,102.98752559026457,5.2935970191880372E-2,108.58614708710444]
[null,null,54.5,0.7505138015607582,8627.9588875598438,6.8981047937569678E-2,54.5,0.59270999999999985,8056.2139446653928,5.4477022058823515E-2,null,110.51668994939072,6.670590310892241E-2,118.14024703669116,103.1931318045896,5.3044930333061159E-2,108.81478632222731]
[null,null,54.6,0.75196931995540695,8639.0633414045296,6.9114827201783718E-2,54.6,0.59391000000000005,8069.4655446653924,5.4587316176470585E-2,null,110.65892839751082,6.6831041804473051E-2,118.30710111203933,103.36287333762412,5.3149520900307473E-2,109.00517518541348]
[null,null,54.7,0.75348548494983292,8650.8972556921526,6.9254180602006693E-2,54.7,0.59503999999999979,8079.8725146653924,5.4691176470588215E-2,null,110.81051060290341,6.6961377962462321E-2,118.48460171679744,103.49617762103476,5.3248000351516674E-2,109.15650533533811]
[null,null,54.8,0.75494100334448133,8661.3946873743935,6.9387959866220705E-2,54.8,0.59623999999999999,8091.4708346653942,5.4801470588235285E-2,null,110.94497362221193,6.7086484694305906E-2,118.64321899926888,103.64474206739787,5.3352569682821489E-2,109.32462635142961]
[null,null,54.9,0.75631161649944256,8670.8791870525602,6.9513935340022287E-2,54.9,0.59742999999999991,8103.4826646653928,5.491084558823528E-2,null,111.06646185875978,6.7204279226378338E-2,118.78712870685466,103.79860321916446,5.3456256805714218E-2,109.4982722928065]
[null,null,55,0.75747603121516183,8677.0733110774872,6.9620958751393541E-2,55,0.59844999999999993,8112.4062246653948,5.5004595588235283E-2,null,111.14580322944688,6.7304341556955319E-2,118.88388061147472,103.91290630366188,5.3545122926348346E-2,109.62859369129299]
[null,null,55.1,0.75864044593088042,8683.89597086494,6.972798216276474E-2,55.1,0.59934999999999983,8118.0731346653938,5.5087316176470572E-2,null,111.23319559955277,6.7404393876063853E-2,118.98926187822572,103.98549451874295,5.3623527651580086E-2,109.71377633306361]
[null,null,55.2,0.75986550724637691,8695.7833105927784,6.9840579710144929E-2,55.2,0.60029999999999994,8126.0072546653937,5.5174632352941164E-2,null,111.38546213862018,6.7509646448466132E-2,119.16468738566381,104.0871237327307,5.3706281526359652E-2,109.83009251735922]
[null,null,55.3,0.76124824972129312,8709.3581432474039,6.9967670011148259E-2,55.3,0.60131999999999997,8136.820284665393,5.5268382352941167E-2,null,111.55934400235614,6.7628433074482103E-2,119.36489137017317,104.22562929348928,5.3795125432031028E-2,109.98601122425775]
[null,null,55.4,0.7628371906354513,8724.3904127478963,7.0113712374581916E-2,55.4,0.60239999999999982,8149.7015946653937,5.5367647058823508E-2,null,111.75189437136832,6.7764916074486078E-2,119.58723455063709,104.39062773193393,5.3889186847236988E-2,110.1704911644447]
[null,null,55.5,0.76429270903010038,8736.1234123151098,7.0247491638795984E-2,55.5,0.60364999999999991,8164.2436346653931,5.5482536764705867E-2,null,111.90218394648623,6.7889922324961535E-2,119.76303167763004,104.57689868510559,5.3998043180932438E-2,110.37909031114087]
[null,null,55.6,0.76582100334448167,8748.3268824442184,7.0387959866220734E-2,55.6,0.60479000000000005,8176.5594446653931,5.5587316176470586E-2,null,112.05849984253319,6.8021162072044575E-2,119.94606903211832,104.73465355772188,5.409730982689856E-2,110.55657185966808]
[null,null,55.7,0.76733716833890731,8759.7786215703018,7.0527313266443681E-2,55.7,0.60597999999999996,8187.0096246653948,5.5696691176470581E-2,null,112.20518671469753,6.8151343216687324E-2,120.11871706824481,104.8685113238548,5.4200919762574462E-2,110.70934041319575]
[null,null,55.8,0.76871991081382385,8770.6218644539367,7.0654403567447038E-2,55.8,0.60717999999999983,8199.6711446653935,5.5806985294117623E-2,null,112.34407927636057,6.8270053646683426E-2,120.28168319196581,105.03069444252328,5.4305389500398316E-2,110.89214086270815]
[null,null,55.9,0.76987219620958747,8775.6004601139703,7.0760312151616489E-2,55.9,0.60831999999999997,8210.9341846653933,5.5911764705882341E-2,null,112.40785078015583,6.8368968241300163E-2,120.36186538965198,105.17496424211194,5.4404625643327646E-2,111.05548209576651]
[null,null,56,0.77103661092530673,8782.1463315003111,7.0867335562987743E-2,56,0.60932999999999993,8217.404274665394,5.6004595588235284E-2,null,112.49169773027238,6.8468914104041212E-2,120.46368462137379,105.25784049822227,5.4492537157398935E-2,111.15276328781619]
[null,null,56.1,0.7722738015607582,8792.7632433430354,7.098104793756968E-2,56.1,0.61022999999999983,8224.2982946653938,5.6087316176470572E-2,null,112.62769118708336,6.8575095639171899E-2,120.62212273433151,105.34614693092253,5.4570867638962496E-2,111.25472958181011]
[null,null,56.2,0.77364441471571876,8806.716526119184,7.1107023411371206E-2,56.2,0.61112999999999995,8232.5311846653931,5.6170036764705875E-2,null,112.80642066950722,6.8692714961768042E-2,120.82774946500685,105.45160313016673,5.464919198534228E-2,111.37482355488535]
[null,null,56.3,0.77517270903010005,8822.0478545808801,7.1247491638795957E-2,56.3,0.61214000000000002,8243.5707146653931,5.6262867647058817E-2,null,113.00280172511893,6.8823849399732781E-2,121.05396789618986,105.59300995999716,5.4737082002789941E-2,111.53397550383106]
[null,null,56.4,0.77668887402452602,8833.1493403455552,7.1386845039018931E-2,56.4,0.61334,8259.5320946653937,5.6373161764705873E-2,null,113.14500215470156,6.8953926098340654E-2,121.22206689045871,105.79746143080422,5.4841495745821554E-2,111.76159883833817]
[null,null,56.5,0.77821716833890731,8844.7888354323914,7.1527313266443682E-2,56.5,0.61452999999999991,8271.935814665394,5.6482536764705868E-2,null,113.29409401830952,6.9085026289247883E-2,121.39771617239506,105.95634235447616,5.4945028609115439E-2,111.94102535696663]
[null,null,56.6,0.77966055741360074,8856.2954939986957,7.1659977703455946E-2,56.6,0.61567000000000005,8283.2346246653924,5.6587316176470587E-2,null,113.4414843609964,6.9208827356696104E-2,121.57069860095234,106.10107033682287,5.5044201300169265E-2,112.10504515063461]
[null,null,56.7,0.78111607580824982,8866.914626921427,7.1793756967670014E-2,56.7,0.61686999999999981,8296.564454665393,5.6697610294117629E-2,null,113.577506267921,6.9333653250741756E-2,121.73166214991414,106.27181392848651,5.5148582982322766E-2,112.29717181985282]
[null,null,56.8,0.78235326644370129,8872.1922815426678,7.1907469342251951E-2,56.8,0.61805999999999983,8308.5457346653911,5.6806985294117623E-2,null,113.64510845831585,6.9439743011099078E-2,121.81704061067909,106.42528376117959,5.5252084058521805E-2,112.4709832907232]
[null,null,56.9,0.78350555183946491,8879.8765012535878,7.2013377926421401E-2,56.9,0.6191399999999998,8317.2547146653924,5.6906249999999978E-2,null,113.74353666577046,6.9538541979718232E-2,121.93459295837036,106.53683826149407,5.5346008536353408E-2,112.5994502138122]
[null,null,57,0.78474274247491604,8889.545768892498,7.212709030100331E-2,57,0.62008999999999981,8323.5176746653924,5.699356617647057E-2,null,113.86739162006653,6.9644610006858856E-2,122.08031525778678,106.61706136147701,5.542861999774075E-2,112.69354790372319]
[null,null,57.1,0.78605270903010038,8902.3570081840535,7.2247491638795985E-2,57.1,0.62104999999999988,8331.217104665393,5.7081801470588223E-2,null,114.03149251334894,6.9756905068489625E-2,122.26998181526655,106.71568439957748,5.5512094121245678E-2,112.80720791027213]
[null,null,57.2,0.78749609810479382,8916.6946872017488,7.238015607580825E-2,57.2,0.62200999999999995,8341.1681046653939,5.7170036764705875E-2,null,114.21514577911461,6.9880622989707972E-2,122.48205585682811,106.8431481017136,5.5595561277402894E-2,112.95137480674548]
[null,null,57.3,0.78902439241917477,8929.9266767349964,7.2520624303232972E-2,57.3,0.62302000000000002,8353.4995546653936,5.7262867647058818E-2,null,114.3846361190336,7.0011601754703195E-2,122.67988134108406,107.00110330920087,5.5683368161432038E-2,113.1282933260849]
[null,null,57.4,0.79054055741360074,8941.3576492609955,7.2659977703455947E-2,57.4,0.62427999999999995,8368.4506346653925,5.7378676470588225E-2,null,114.53105698901449,7.0141524056152912E-2,122.85288103618953,107.19261371094269,5.5792898614919324E-2,113.3431840130996]
[null,null,57.5,0.79199607580824949,8953.9024685114764,7.2793756967669987E-2,57.5,0.62541999999999986,8380.9720846653927,5.748345588235293E-2,null,114.6917452720307,7.0266233587032517E-2,123.04058830356082,107.35300265407524,5.5891987260224013E-2,113.52402424597889]
[null,null,57.6,0.79343946488294326,8965.1968993969276,7.2926421404682279E-2,57.6,0.62660999999999989,8391.9095346653939,5.7592830882352931E-2,null,{"$f":"E599/$M$7*(10^-6)","v":114.83641716170811},7.0389888515124774E-2,123.21102611224673,{"$f":"I599/$M$7*(10^-6)","v":107.49310192740744},{"$f":"LN(1+J599)","v":5.5995411425850565E-2},{"$f":"O599*(1+J599)","v":113.68393396773214}]
[null,null,57.7,0.79474943143812693,8972.6347485468577,7.3046822742474898E-2,57.7,0.62781000000000009,8404.4503546653941,5.7703125000000001E-2,null,114.93168957539316,{"$f":"LN(1+F600)","v":7.0502099921531988E-2},{"$f":"L600*(1+F600)","v":123.32708433130007},107.65373898348444,5.6099693871472608E-2,113.86569614076582]
[null,null,57.8,0.79591384615384619,8978.848165091862,7.3153846153846153E-2,57.8,0.62893999999999983,8413.9081246653932,5.7806985294117631E-2,null,115.01127806657394,7.0601832824434205E-2,123.4247954082133,107.77488483597682,5.619788323364653E-2,114.00502601876535]
[null,null,57.9,0.79713890746934235,8988.9552643725328,7.3266443701226314E-2,57.9,0.62995999999999996,8421.7900846653938,5.7900735294117635E-2,null,115.14074126546564,7.0706749413245451E-2,123.57669390310933,107.87584592548427,5.628650606103338E-2,114.12193672504476]
[null,null,58,0.79844887402452602,9000.861159580445,7.3386845039018933E-2,58,0.63091999999999981,8429.3315646653919,5.7988970588235274E-2,null,115.29324548418182,7.081892527187196E-2,123.75425302457505,107.9724457607154,5.6369908606944408E-2,114.23365674227335]
[null,null,58.1,0.7999043924191751,9015.5082858393853,7.3520624303233001E-2,58.1,0.63186999999999982,8437.5182646653939,5.8076286764705866E-2,null,115.48086250142828,7.094355035823223E-2,123.97108760760908,108.07731030601516,5.6452435529227789E-2,114.35403917210539]
[null,null,58.2,0.80142055741360074,9028.5510552918713,7.3659977703455948E-2,58.2,0.63288999999999995,8448.2664746653936,5.8170036764705869E-2,null,115.6479290957928,7.1073351643031829E-2,124.16655297443975,108.21498557864466,5.6541035801340706E-2,114.50985526824653]
[null,null,58.3,0.80294885172798236,9039.8914814575055,7.3800445930880726E-2,58.3,0.63397000000000003,8462.0694146653932,5.8269301470588238E-2,null,115.79319014522228,7.1204174289241515E-2,124.33877921369896,108.39178930015629,5.6634839298716586E-2,114.70770314782357]
[null,null,58.4,0.8043922408026758,9052.2559848672608,7.393311036789299E-2,58.4,0.63521999999999978,8476.3000246653937,5.8384191176470569E-2,null,115.95156873829652,7.132771329787875E-2,124.52422886715533,108.5740711044227,5.6743397176890233E-2,114.91308042859103]
[null,null,58.5,0.80584775919732421,9063.0502444706999,7.4066889632107002E-2,58.5,0.63635999999999981,8487.7187846653924,5.8488970588235274E-2,null,116.08983386651202,7.1452274996563064E-2,124.68824677891261,108.72033554250967,5.684239168798582E-2,115.07927605039859]
[null,null,58.6,0.80715772575250821,9070.1779093393834,7.418729096989965E-2,58.6,0.6376099999999999,8500.3579546653928,5.8603860294117634E-2,null,116.18113308787146,7.1564367261068754E-2,124.80029661347402,108.88223237701148,5.6950927038273098E-2,115.26315151174552]
[null,null,58.7,0.80831001114827183,9075.7427506017757,7.42931995540691E-2,58.7,0.63874999999999993,8510.9325646653924,5.8708639705882339E-2,null,116.25241389071581,7.166295655217228E-2,124.88917767454102,109.01768398380932,5.7049901008199691E-2,115.41796391438452]
[null,null,58.8,0.8095472017837233,9085.3214918003214,7.4406911928651037E-2,58.8,0.63981999999999983,8520.9431646653939,5.8806985294117632E-2,null,116.37510927961846,7.1768799497942404E-2,125.03422178647416,109.14591111038993,5.7142788717876931E-2,115.56445309997169]
[null,null,58.9,0.810845039018952,9096.9565248071431,7.4526198439241909E-2,58.9,0.64077999999999979,8527.8617746653927,5.8895220588235271E-2,null,116.52414398784126,7.1879818784804345E-2,125.20824546564192,109.23453251971921,5.7226119881176284E-2,115.66792440832084]
[null,null,59,0.81230055741360074,9111.6652536663332,7.4659977703455949E-2,59,0.64173999999999998,8534.3825146653926,5.8983455882352938E-2,null,116.71255008110911,7.2004311735551746E-2,125.42630646787822,109.318057558516,5.730944410097126E-2,115.76601438366326]
[null,null,59.1,0.81382885172798203,9125.3269076413071,7.4800445930880699E-2,59.1,0.64269000000000009,8544.7082746653941,5.907077205882353E-2,null,116.88754405085612,7.2135012655726957E-2,125.63078446962561,109.45032161207534,5.7391893525889755E-2,115.91563661178716]
[null,null,59.2,0.81527224080267546,9137.4413254100582,7.4933110367892963E-2,59.2,0.64376999999999995,8555.2404146653935,5.917003676470587E-2,null,117.04271926319943,7.2258436730112383E-2,125.81309426350707,109.58522921491078,5.7485617247519112E-2,116.06939125642577]
[null,null,59.3,0.81680053511705675,9149.8369936599393,7.5073578595317714E-2,59.3,0.64490999999999987,8571.3441046653934,5.9274816176470575E-2,null,117.20149705091731,7.2389104442306562E-2,126.00023285125823,109.79150355371614,5.7584538313795404E-2,116.299374744601]
[null,null,59.4,0.81824392419175018,9160.3611380622879,7.5206243032329978E-2,59.4,0.6460999999999999,8583.6994046653908,5.938419117647057E-2,null,117.33630223706325,7.2512497161566908E-2,126.16072469961874,109.94976425907255,5.7687787585827786E-2,116.47904207964119]
[null,null,59.5,0.81955389074693419,9168.8512512564539,7.5326644370122625E-2,59.5,0.64729999999999999,8596.2201046653936,5.949448529411764E-2,null,117.44505324292022,7.2624470652996667E-2,126.29179500157979,110.11014359535392,5.7791893704759061E-2,116.6610899142209]
[null,null,59.6,0.82071830546265312,9175.5433155233841,7.5433667781493852E-2,59.6,0.6484899999999999,8608.360824665393,5.9603860294117635E-2,null,117.53077279737663,7.2723992120688835E-2,126.39655006667618,110.26565571652743,5.7895121570822654E-2,116.83791445509461]
[null,null,59.7,0.82187059085841674,9184.6812570001566,7.5539576365663302E-2,59.7,0.64957000000000009,8617.6040146653922,5.9703125000000003E-2,null,117.64782192314614,7.2822467157087373E-2,126.53488855156358,110.38405298483686,5.7988798142120518E-2,116.97432589819719]
[null,null,59.8,0.82318055741360108,9196.8468791291107,7.5659977703455977E-2,59.8,0.65071000000000012,8627.2383546653928,5.9807904411764708E-2,null,117.80365301905059,7.2934405947415445E-2,126.71667477985761,110.50746054629178,5.8087669448187017E-2,117.11668018343127]
[null,null,59.9,0.82462394648829418,9209.9118992216863,7.5792642140468214E-2,59.9,0.65165999999999979,8633.2733246653916,5.9895220588235272E-2,null,117.97100462486732,7.3057731402930329E-2,126.91233876135141,110.58476329159176,5.8170054736475817E-2,117.20826208263942]
[null,null,60,0.82615224080267546,9224.0091537984154,7.5933110367892964E-2,60,0.65255999999999992,8640.7239146653937,5.9977941176470574E-2,null,118.15157826151739,7.3188294721662425E-2,127.12319509378995,110.68019890454508,5.8248097696563431E-2,117.31856936384193]
[null,null,60.1,0.82768053511705675,9235.918764086342,7.6073578595317715E-2,60.1,0.65357999999999994,8650.8559546653942,6.0071691176470578E-2,null,118.30413006719493,7.331884099583949E-2,127.30394860401238,110.80998157247706,5.8336539022304533E-2,117.46652456476929]
[null,null,60.2,0.82912392419175018,9248.6884402977284,7.6206243032329979E-2,60.2,0.65464999999999995,8663.4377546653941,6.0170036764705871E-2,null,118.46769857337347,7.3442119052760546E-2,127.49567680233679,110.97114354690534,5.8429307301515146E-2,117.64828133394407]
[null,null,60.3,0.83065221850613147,9259.5561648614621,7.6346711259754729E-2,60.3,0.65584999999999971,8677.8516446653939,6.0280330882352913E-2,null,118.60690472418131,7.3572632197483834E-2,127.66215183257161,111.15577300942994,5.8533336256334813E-2,117.8562797859221]
[null,null,60.4,0.83195005574135994,9268.7534778984718,7.6465997770345573E-2,60.4,0.65703999999999996,8690.4468546653934,6.0389705882352936E-2,null,118.72471434827956,7.3683451415721204E-2,127.80311809092004,111.31710675435824,5.8636487617179163E-2,118.03951409092842]
[null,null,60.5,0.83318724637681141,9274.5261046817013,7.657971014492751E-2,60.5,0.65824000000000016,8702.4616546653906,6.0500000000000005E-2,null,118.79865670390618,7.3789080733547091E-2,127.89622339989806,111.47100594925567,5.8740495022600085E-2,118.21500180918564]
[null,null,60.6,0.83435166109253056,9281.8734174312667,7.6686733556298764E-2,60.6,0.65937999999999974,8713.5391746653931,6.0604779411764682E-2,null,118.89276942461879,7.3888486370757067E-2,128.01026755525501,111.61289939812383,5.8839292039010629E-2,118.37717454565463]
[null,null,60.7,0.83557672240802672,9294.1087994005047,7.6799331103678925E-2,60.7,0.66050999999999993,8725.1024846653927,6.070863970588234E-2,null,119.04949408373328,7.3993058719127966E-2,128.19241559759539,111.76101539667144,5.8937212783078383E-2,118.54587461355152]
[null,null,60.8,0.83695946488294304,9306.4443590501432,7.6926421404682255E-2,60.8,0.66152999999999995,8732.4353446653913,6.0802389705882344E-2,null,119.20750193227751,7.4111077738961695E-2,128.37770846051936,111.85494299016409,5.9025593186254527E-2,118.65599082438129]
[null,null,60.9,0.83854840579710144,9320.5586751069422,7.707246376811594E-2,60.9,0.66242999999999974,8738.8681746653911,6.0885110294117618E-2,null,119.38829411172867,7.4246678889605455E-2,128.58984408399203,111.93734197790523,5.9103569408744748E-2,118.75265939026036]
[null,null,61,0.84007670011148272,9333.8537413204413,7.721293199554069E-2,61,0.66337999999999975,8748.545734665393,6.097242647058821E-2,null,119.55859240935877,7.4377087077768397E-2,128.79006187454513,112.0613031501738,5.9185871047763294E-2,118.89395271669606]
[null,null,61.1,0.84159286510590869,9346.8875965728912,7.7352285395763665E-2,61.1,0.66439999999999977,8760.4085446653935,6.1066176470588214E-2,null,119.72554482053184,7.4506443478115594E-2,128.98658933265293,112.21325548464642,5.9274229478124607E-2,119.06568994641104]
[null,null,61.2,0.84304838350055722,9357.2907867347531,7.7486064659977677E-2,61.2,0.66559000000000001,8775.4035846653933,6.1175551470588237E-2,null,119.85880068748557,7.4630609881950388E-2,129.14618746762346,112.40532897596175,5.9377304447066077E-2,119.2817869642991]
[null,null,61.3,0.84443112597547376,9367.179712214549,7.7613154960981035E-2,61.3,0.66678999999999988,8788.6544446653934,6.1285845588235278E-2,null,119.98546926871387,7.474855368703702E-2,129.2979200881326,112.5750610302364,5.9481234834586033E-2,119.47431883762162]
[null,null,61.4,0.8455834113712376,9373.4695717598606,7.7719063545150513E-2,61.4,0.66792999999999991,8800.0322246653941,6.1390624999999983E-2,null,120.06603692860348,7.4846829566129217E-2,129.397456882272,112.72080054997211,5.9579958698822259E-2,119.64080094623525]
[null,null,61.5,0.84674782608695631,9381.8335315935165,7.7826086956521712E-2,61.5,0.66911999999999983,8811.9375046653913,6.1499999999999978E-2,null,120.17317201903813,7.4946130117949414E-2,129.52577975443285,112.8732968884071,5.9683002161173629E-2,119.81500464704412]
[null,null,61.6,0.84798501672240811,9393.2095846792963,7.7939799331103676E-2,61.6,0.67025999999999986,8822.0635946653929,6.1604779411764683E-2,null,120.31888941849651,7.5051626151086209E-2,129.69651951551538,113.00300334198599,5.9781706109152011E-2,119.96452843573594]
[null,null,61.7,0.84935562987736901,9405.9881651307187,7.806577480490523E-2,61.7,0.67133000000000009,8831.6644046653928,6.1703125000000004E-2,null,120.4825719802875,7.5168486214395924E-2,129.8881373124164,113.12598141314518,5.9874340425730664E-2,120.10620798502815]
[null,null,61.8,0.8508839241917503,9421.2163378719997,7.8206243032329981E-2,61.8,0.67235000000000011,8838.486904665393,6.1796875000000008E-2,null,120.67763170035299,7.5298774254551865E-2,130.1153758936768,113.21337173651203,5.9962638047638753E-2,120.2096043180418]
[null,null,61.9,0.85240008918617627,9433.7581990024682,7.8345596432552955E-2,61.9,0.6732499999999999,8844.4086246653915,6.1879595588235282E-2,null,120.83828209241069,7.54280114913915E-2,130.30542937482571,113.28922384727609,6.0040541239977784E-2,120.29951520345058]
[null,null,62,0.85392838350055755,9446.2933769729098,7.8486064659977706E-2,62,0.67419999999999991,8854.983234665393,6.1966911764705875E-2,null,120.99884687896956,7.5558265725096593E-2,130.49557019889511,113.42467545407395,6.0122765803963578E-2,120.45325230987696]
[null,null,62.1,0.8553839018952063,9457.4609074978507,7.8619843924191746E-2,62.1,0.67533999999999994,8867.2647746653929,6.2071691176470579E-2,null,121.14189328480082,7.5682301604700949E-2,130.66605002753295,113.58199135763465,6.0221426357217625E-2,120.63221764839429]
[null,null,62.2,0.8567545150501672,9467.9828308201922,7.87458193979933E-2,62.2,0.67654000000000003,8881.282294665396,6.2181985294117649E-2,null,121.27667002083317,7.5799087994775277E-2,130.82670077548372,113.76154366332926,6.0325269056390483E-2,120.83546229843853]
[null,null,62.3,0.85799170568561867,9474.9739440883259,7.8859531772575236E-2,62.3,0.67773000000000005,8895.5419646653918,6.2291360294117644E-2,null,121.3662201343101,7.5904494087345079E-2,130.93710342710909,113.94419770105797,6.0428235751947147E-2,121.04193677347875]
[null,null,62.4,0.85921676700111482,9481.5183314346596,7.8972129319955398E-2,62.4,0.67892999999999981,8906.2432346653932,6.2401654411764686E-2,null,121.45004807515788,7.6008855840407244E-2,131.04121697766405,114.08127171289176,6.0532056978809229E-2,121.20013180517427]
[null,null,62.5,0.86045395763656629,9492.0550851970602,7.9085841694537334E-2,62.5,0.67999999999999983,8917.2954246653935,6.2499999999999979E-2,null,121.58501477629866,7.61142398256517E-2,131.20066800732499,114.22284070637097,6.062462181643484E-2,121.36176825051916]
[null,null,62.6,0.86169114827201776,9503.648575043715,7.9199554069119271E-2,62.6,0.68113999999999975,8928.2239346653932,6.2604779411764677E-2,null,121.7335173525756,7.6219612706282261E-2,131.37475764216498,114.36282546603647,6.0723232871160056E-2,121.52248492724384]
[null,null,62.7,0.86328008918617594,9519.1617133461423,7.9345596432552928E-2,62.7,0.68221999999999994,8937.3687746653941,6.2704044117647045E-2,null,121.93222723497705,7.6354928257705887E-2,131.60701252928587,114.47996295592114,6.0816644901313409E-2,121.6583196036958]
[null,null,62.8,0.86480838350055755,9532.5035218398298,7.9486064659977707E-2,62.8,0.68310999999999977,8942.6087746653939,6.2785845588235273E-2,null,122.1031242607831,7.6485061820368211E-2,131.808621090961,114.54708282319005,6.0893616775915024E-2,121.73901827790966]
[null,null,62.9,0.86625177257525099,9544.2580350071312,7.9618729096989971E-2,62.9,0.68400999999999956,8950.7038246653938,6.2868566176470547E-2,null,122.25368940650833,7.6607950192959157E-2,131.98737278447265,114.65077341126933,6.097144747860983E-2,121.85870314665924]
[null,null,63,0.86778006688963227,9555.5361414525159,7.9759197324414721E-2,63,0.68502999999999969,8962.8035646653934,6.2962316176470551E-2,null,122.39815219422954,7.6738050835282373E-2,132.16053056723283,114.80576061409157,6.1059648285963809E-2,122.03419721275618]
[null,null,63.1,0.86922345596432571,9568.3651792641413,7.9891861761426985E-2,63.1,0.68615999999999977,8978.3626146653933,6.3066176470588209E-2,null,122.56248107115785,7.6860908124306959E-2,132.35422586603232,115.00505858562414,6.1157351862900347E-2,122.25798790539545]
[null,null,63.2,0.87053342251950938,9574.4094052884648,8.0012263099219605E-2,63.2,0.68742000000000003,8992.5894946653934,6.3181985294117643E-2,null,122.63990237812274,7.69723957931637E-2,132.45259851366373,115.18729261181707,6.126628441905857E-2,122.46505443968611]
[null,null,63.3,0.87169783723522831,9580.8024006341911,8.0119286510590831E-2,63.3,0.68860999999999994,9004.294364665393,6.3291360294117638E-2,null,122.72179111840062,7.7071485509693269E-2,132.55417346210865,115.33722187151176,6.1369154271928766E-2,122.63707153630419]
[null,null,63.4,0.87285012263099193,9590.5369759933637,8.0225195094760282E-2,63.4,0.68980999999999981,9017.0125046653939,6.340165441176468E-2,null,122.84648260810043,7.7169533376740498E-2,132.70186564204036,115.50013024340254,6.14728778624829E-2,122.82302958560855]
[null,null,63.5,0.87416008918617594,9602.6009364019101,8.0345596432552929E-2,63.5,0.69093999999999989,9027.837454665394,6.3505514705882338E-2,null,123.00101150530641,7.7280986644913396E-2,132.88360113650756,115.63878848905003,6.1570541075723489E-2,122.9824892720118]
[null,null,63.6,0.87561560758082468,9618.4828935058213,8.0479375696766969E-2,63.6,0.69207999999999992,9037.7787646653924,6.3610294117647043E-2,null,123.20444563751734,7.7404809042479525E-2,133.119862505491,115.76612807066819,6.1669058901048179E-2,123.1300455261046]
[null,null,63.7,0.87720454849498319,9631.8981769198072,8.0625418060200654E-2,63.7,0.69303999999999977,9045.529604665393,6.3698529411764682E-2,null,123.37628381349479,7.7539964324238958E-2,133.32354827467177,115.86540962639772,6.1752013752917612E-2,123.24586582929098]
[null,null,63.8,0.87866006688963194,9643.7862636476457,8.0759197324414694E-2,63.8,0.69393000000000005,9049.7019246653908,6.3780330882352937E-2,null,123.52855992098603,7.7663754660704382E-2,133.50462726684572,115.91885343643654,6.1828913666853627E-2,123.31219626411544]
[null,null,63.9,0.88010345596432538,9655.6008854151878,8.0891861761426959E-2,63.9,0.69488999999999956,9059.8630246653938,6.3868566176470548E-2,null,123.6798950058849,7.7786498279866459E-2,133.68459197536873,116.04900833783091,6.1911855259604354E-2,123.46089210656946]
[null,null,64,0.88163175027870666,9668.0113940651281,8.1032329988851709E-2,64,0.69596999999999976,9072.7309246653931,6.3967830882352916E-2,null,{"$f":"E663/$M$7*(10^-6)","v":123.83886288629022},7.7916445692600492E-2,133.87381448913627,{"$f":"I663/$M$7*(10^-6)","v":116.21383500577552},{"$f":"LN(1+J663)","v":6.2005156329265169E-2},{"$f":"O663*(1+J663)","v":123.64778194961465}]
[null,null,64.100009999999997,0.88286894091415813,9676.6031689797037,8.1146042363433646E-2,64.100009999999997,0.69716,9087.6529446653931,6.4077205882352939E-2,null,123.94891609084571,{"$f":"LN(1+F664)","v":7.8021628850605096E-2},{"$f":"L664*(1+F664)","v":134.00688008685515},116.40497317405497,6.2107950206468497E-2,123.86387860585866]
[null,null,64.2,0.88402122630992208,9682.1561379220493,8.1251950947603124E-2,64.2,0.69835999999999987,9101.189164665393,6.4187499999999981E-2,null,124.02004481954013,7.8119583606928195E-2,134.09691541773694,116.5783604430861,6.2211597198725682E-2,124.06123395402669]
[null,null,64.3,0.88525841694537322,9690.2640759546757,8.1365663322185033E-2,64.3,0.69954999999999978,9112.2786046653946,6.4296874999999976E-2,null,124.12390049216887,7.8224745401539036E-2,134.22332398985108,116.72040657684313,6.231436985835221E-2,124.22516396846359]
[null,null,64.400000000000006,0.88648347826086937,9700.8416557572418,8.1478260869565194E-2,64.400000000000006,0.70074999999999987,9123.8612746653907,6.4407169117647045E-2,null,124.25939013956864,7.8328865302399589E-2,134.38382914485348,116.8687705602438,6.2417995459149708E-2,124.39595723028893]
[null,null,64.5,0.88801177257525099,9716.4802004201738,8.1618729096989973E-2,64.5,0.7018899999999999,9134.6310946653939,6.451194852941175E-2,null,124.4597063689685,7.8458742259627012E-2,134.61794942658827,117.00672263828017,6.2516429834585233E-2,124.55505430671604]
[null,null,64.600009999999997,0.88954006688963194,9731.1904133193657,8.1759197324414695E-2,64.600009999999997,0.70289999999999975,9144.1581546653906,6.4604779411764679E-2,null,124.64813147150502,7.8588602351020651E-2,134.83926264860338,117.12875603573491,6.2603631143178115E-2,124.69583348219795]
[null,null,64.7,0.89098345596432538,9741.7019483616677,8.1891861761426959E-2,64.7,0.70385999999999993,9149.5255446653937,6.4693014705882346E-2,null,124.78277514265619,7.8711232510464774E-2,135.00146891484582,117.19750765870836,6.2686508507173028E-2,124.77936774516594]
[null,null,64.8,0.89243897435897412,9754.4975902931565,8.2025641025641E-2,64.8,0.70475999999999972,9156.1953046653925,6.477573529411762E-2,null,124.94667624724822,7.883487794908442E-2,135.19550746045198,117.28294151479911,6.2764199798277284E-2,124.88003028887721]
[null,null,64.900000000000006,0.8939551393534001,9766.5415211416257,8.2164994425863974E-2,64.900000000000006,0.70576999999999968,9168.7167546653927,6.4868566176470549E-2,null,125.10094858311568,7.8963659026067959E-2,135.37986732611768,117.44333045793167,6.2851379504623162E-2,125.0617109117271]
[null,null,65,0.8952651059085841,9776.7450830226844,8.2285395763656621E-2,65,0.70690999999999993,9182.2045446653938,6.4973345588235282E-2,null,125.23164738447578,7.9074912523457039E-2,135.53638305164208,117.61609738055596,6.294977123151195E-2,125.25800872240235]
[null,null,65.100009999999997,0.89650229654403557,9781.1574825604421,8.2399108138238558E-2,65.100009999999997,0.70809999999999984,9197.5206946653943,6.5082720588235277E-2,null,125.28816640571848,7.9179973907211959E-2,135.61179957782491,117.8122840132031,6.3052468058917358E-2,125.47982797549619]
[null,null,65.2,0.89765458193979919,9790.014183516083,8.2505016722408009E-2,65.2,0.70923999999999987,9208.6429246653915,6.5187499999999982E-2,null,125.40161308369238,7.9277815269365393E-2,135.74787526817934,117.95475015849591,6.3150840003318248E-2,125.64392543445285]
[null,null,65.3,0.8989645484949832,9800.5643035985377,8.2625418060200656E-2,65.3,0.71043999999999996,9221.5048646653941,6.5297794117647051E-2,null,125.53675099583087,7.9389033823206348E-2,135.90927752878071,118.11950048399612,6.3254378965122149E-2,125.83244330787942]
[null,null,65.400000000000006,0.90040793756967663,9815.7568593796714,8.275808249721292E-2,65.400000000000006,0.71156999999999981,9232.6941446653946,6.5401654411764681E-2,null,125.73135449344642,7.9511565870895973E-2,136.13664030110138,118.26282548178905,6.3351868354600716E-2,125.99740992370785]
[null,null,65.5,0.90193623188405792,9830.2689379980711,8.2898550724637671E-2,65.5,0.7127699999999999,9244.6813846653931,6.5511948529411751E-2,null,125.91724166723712,7.9641289323327716E-2,136.35559851269502,118.4163716569266,6.3455386505307007E-2,126.17405890195487]
[null,null,65.600009999999997,0.90339175027870666,9841.6546323638868,8.3032329988851711E-2,65.600009999999997,0.71371999999999991,9251.5158046653942,6.5599264705882343E-2,null,126.0630825631528,7.9764819825224667E-2,136.53039403394837,118.50391466518235,6.3537330775485956E-2,126.27768433198693]
[null,null,65.700010000000006,0.9048351393534001,9854.2387936145278,8.3164994425863975E-2,65.700010000000006,0.7146199999999997,9255.1211346653909,6.5681985294117617E-2,null,126.22427478315926,7.9887305838555703E-2,136.72171589190941,118.55009582378167,6.3614955995786426E-2,126.33670147429552]
[null,null,65.8,0.90629065774804884,9865.2764556989459,8.3298773690078015E-2,65.8,0.71557999999999999,9265.3306646653928,6.5770220588235284E-2,null,126.36565768660687,8.0010805955523359E-2,136.89176200844142,118.68087107158289,6.3697749589679567E-2,126.48653814156481]
[null,null,65.900000000000006,0.90773404682274228,9876.4202415837881,8.3431438127090279E-2,65.900000000000006,0.71658999999999984,9276.7181346653906,6.5863051470588213E-2,null,126.50839994413816,8.0133261844543904E-2,137.0631776866347,118.82673471183647,6.3784847950948742E-2,126.65302605624409]
[null,null,66,0.90889846153846121,9881.4945628042096,8.3538461538461506E-2,66,0.71778999999999993,9292.0044946653925,6.5973345588235283E-2,null,126.57339760955698,8.0232038861681884E-2,137.14714451755535,119.02253976035273,6.3888321292427983E-2,126.87485490875194]
[null,null,66.100009999999997,0.91006287625418048,9889.0837939947469,8.364548494983276E-2,66.100009999999997,0.7189899999999998,9306.5003446653918,6.6083639705882324E-2,null,126.67060909623297,8.0330806122884207E-2,137.26603362297806,119.20821905957989,6.3991783928282767E-2,127.08593205789306]
[null,null,66.200010000000006,0.9112879375696763,9901.0089916827346,8.3758082497212893E-2,66.200010000000006,0.72017999999999971,9316.9408446653943,6.6193014705882319E-2,null,126.82336056302179,8.0434706983040172E-2,137.44584205963315,119.34195283328627,6.4094373805510446E-2,127.2415564722087]
[null,null,66.3,0.91274345596432538,9914.4561769768497,8.3891861761426961E-2,66.3,0.72131999999999996,9329.6746246653929,6.6297794117647052E-2,null,126.99560737448776,8.0558139518573324E-2,137.64950531265674,119.50506154004803,6.4192643314026562E-2,127.42798350604687]
[null,null,66.400000000000006,0.91425962095875135,9929.7993777585925,8.4031215161649936E-2,66.400000000000006,0.72250999999999987,9340.2715846653955,6.6407169117647047E-2,null,127.19214050424944,8.0686698877434598E-2,137.88025062983283,119.6407994310126,6.4295212588240697E-2,127.58580623219835]
[null,null,66.5,0.9157151393534001,9942.0065629677156,8.4164994425863976E-2,66.5,0.7236499999999999,9351.0898346653939,6.6511948529411752E-2,null,127.34850398725776,8.0810100314806538E-2,138.06679011548744,119.77937185545574,6.4393462363379325E-2,127.74613127119108]
[null,null,66.600009999999997,0.91724343366778116,9953.9948273759583,8.4305462653288699E-2,66.600009999999997,0.72454999999999969,9355.8582046653937,6.6594669117647026E-2,null,127.50206328417876,8.0939655437093361E-2,138.25118371860034,119.84045055039641,6.4471021157292918E-2,127.82118570170981]
[null,null,66.700010000000006,0.9186868227424746,9966.3860435058195,8.4438127090300963E-2,66.700010000000006,0.72543999999999986,9362.7000746653957,6.6676470588235282E-2,null,127.66078404409039,8.1061997642788111E-2,138.44022155165277,119.92808898670773,6.4547712271803087E-2,127.92447068473321]
[null,null,66.8,0.92014234113712356,9976.7306091074497,8.4571906354515031E-2,66.8,0.72645999999999999,9374.2164346653935,6.6770220588235285E-2,null,127.79328898113928,8.1185352779298156E-2,138.60101104958767,120.07560359636827,6.4635598226908578E-2,128.09307813576328]
[null,null,66.900000000000006,0.92136740245261972,9983.5317552948181,8.4684503901895192E-2,66.900000000000006,0.72753999999999985,9386.7445846653936,6.6869485294117625E-2,null,127.8804057806379,8.1289164893853988E-2,138.70989450294425,120.23607836070514,6.4728645526019438E-2,128.27620303446869]
[null,null,67,0.92253181716833865,9990.401904362463,8.4791527313266418E-2,67,0.72872999999999977,9401.9214146653921,6.697886029411762E-2,null,127.96840644734364,8.1387827805928875E-2,138.81904307785877,120.43048042466755,6.4831159840424202E-2,128.49677674818483]
[null,null,67.100009999999997,0.92369623188405792,10000.998776685106,8.4898550724637672E-2,67.100009999999997,0.72992999999999986,9413.8609746653929,6.708915441176469E-2,null,128.10414321523709,8.1486480984593657E-2,138.97999931603212,120.58341586024952,6.4934524978728259E-2,128.67325526639584]
[null,null,67.200010000000006,0.92506684503901881,10013.246030974389,8.5024526198439226E-2,67.200010000000006,0.73111999999999977,9426.0218146653915,6.7198529411764685E-2,null,128.26101994850148,8.1602591528126683E-2,139.16635239935138,120.7391857012187,6.5037018190795978E-2,128.85268142271457]
[null,null,67.3,0.9265951393534001,10029.959110241645,8.5164994425863977E-2,67.3,0.7322599999999998,9437.4100246653907,6.730330882352939E-2,null,128.47510003668341,8.173204402643236E-2,139.41668121516986,120.88505882023219,6.5135195114302727E-2,129.02102326616077]
[null,null,67.400000000000006,0.92811130434782585,10041.896170289681,8.5304347826086924E-2,67.400000000000006,0.73339999999999983,9448.6663646653924,6.7408088235294095E-2,null,128.62800345004325,8.1860452567112205E-2,139.60053139652084,121.02924279861655,6.5233362400047581E-2,129.18759267623653]
[null,null,67.5,0.92963959866220736,10054.210216339236,8.5444816053511702E-2,67.5,0.73440999999999967,9456.9707746653949,6.7500919117647024E-2,null,128.78573572798018,8.1989871691125468E-2,139.78980922757361,121.13561510719423,6.532032712040961E-2,129.31238046481135]
[null,null,67.600009999999997,0.93116789297658864,10065.736167425617,8.5585284280936452E-2,67.600009999999997,0.7353099999999998,9461.6072746653936,6.7583639705882326E-2,null,128.93337319116074,8.2119274067996267E-2,139.9681725890263,121.19500466150572,6.5397814063898538E-2,129.38580419070166]
[null,null,67.700010000000006,0.93253850613154932,10077.038755551101,8.5711259754737978E-2,67.700010000000006,0.73631999999999997,9471.1887246653914,6.7676470588235282E-2,null,129.07814956802673,8.2235311165083771E-2,140.14160037431279,121.31773474781178,6.5484764484565181E-2,129.52809085530342]
[null,null,67.8,0.93377569676700078,10083.272948656188,8.5824972129319915E-2,67.8,0.73734,9483.3771246653941,6.7770220588235286E-2,null,129.15800418896993,8.2340041054473706E-2,140.24298629876685,121.47385760854095,6.5572568128128478E-2,129.70616773437567]
[null,null,67.900000000000006,0.93492798216276463,10089.077487279543,8.5930880713489394E-2,67.900000000000006,0.73847999999999969,9497.0459646653926,6.7874999999999963E-2,null,129.23235530766402,8.2437573734415431E-2,140.33740541593016,121.64894362505242,6.5670692489645577E-2,129.90586567360285]
[null,null,68,0.93616517279821609,10099.25285240049,8.6044593088071331E-2,68,0.73966999999999994,9510.0755346653932,6.7984374999999986E-2,null,129.36269293291801,8.2542282444120041E-2,140.49365320710805,121.81584114584848,6.5773110281168667E-2,130.09741497124827]
[null,null,68.100009999999997,0.9374751393534001,10111.793229490953,8.6164994425863978E-2,68.100009999999997,0.74080999999999986,9521.319204665393,6.8089154411764691E-2,null,129.52332431570699,8.2653138540703039E-2,140.68370083338925,121.95986283249269,6.5871214967553382E-2,130.26400676493193]
[null,null,68.200010000000006,0.93899130434782585,10128.48626923813,8.6304347826086925E-2,68.200010000000006,0.74200999999999973,9534.2206346653929,6.8199448529411733E-2,null,129.7371477149714,8.2781428867018669E-2,140.93402763732871,122.12511899073303,6.5974472661849096E-2,130.45398475748982]
[null,null,68.3,0.94051959866220713,10140.789917047641,8.6444816053511675E-2,68.3,0.74319999999999997,9545.6602546653939,6.8308823529411755E-2,null,129.8947468004481,8.2910728861657276E-2,141.12347429393031,122.27165062737559,6.6076859347195496E-2,130.62388323273089]
[null,null,68.400000000000006,0.94196298773690057,10153.088375697133,8.6577480490523939E-2,68.400000000000006,0.74427999999999983,9554.9660246653912,6.8408088235294096E-2,null,130.05227941727375,8.3032830174090314E-2,141.31187810127093,122.39084949135174,6.6169772643671063E-2,130.76337352254873]
[null,null,68.5,0.94349128205128185,10165.150852065672,8.671794871794869E-2,68.5,0.74522999999999984,9560.4287946653931,6.8495404411764688E-2,null,130.20678930521095,8.3162097668727827E-2,141.498054982909,122.46082284961906,6.6251494796140536E-2,130.84882643530119]
[null,null,68.600009999999997,0.94487402452619829,10176.406687950965,8.6845039018952047E-2,68.600009999999997,0.74612999999999996,9568.8911646653942,6.857812499999999E-2,null,130.35096682632195,8.3279039576429792E-2,141.67130162651202,122.56921848915738,6.6328909622666701E-2,130.97478567585912]
[null,null,68.700010000000006,0.94617186176142698,10185.237413226503,8.6964325529542919E-2,68.700010000000006,0.74714999999999998,9580.0096646653928,6.8671874999999993E-2,null,130.46408077830336,8.3388788400458144E-2,141.80980156902032,122.71163685637674,6.6416639181735723E-2,131.13847504362323]
[null,null,68.8,0.94740905239687845,10191.697200332497,8.7078037904124855E-2,68.8,0.74822,9592.430524665393,6.8770220588235287E-2,null,130.54682506325372,8.3493397562265023E-2,141.91458644437489,122.87073732862216,6.6508660938496E-2,131.3205850385506]
[null,null,68.900000000000006,0.94856133779264207,10199.767300324971,8.7183946488294306E-2,68.900000000000006,0.74935999999999969,9607.3532946653959,6.8874999999999964E-2,null,130.65019606331896,8.3590817822577254E-2,142.04079576558854,123.06188510375287,6.6606693493982322E-2,131.53777244027384]
[null,null,69,0.94987130434782607,10212.444956095987,8.7304347826086953E-2,69,0.75061,9620.224914665394,6.8989889705882351E-2,null,130.81258586725633,8.3701557749971026E-2,142.23309336384114,123.22675942167959,6.6714174286193334E-2,131.72815996299454]
[null,null,69.100009999999997,0.9513268227424746,10228.70461632142,8.7438127090300966E-2,69.100009999999997,0.7517499999999997,9632.5884146653952,6.9094669117647028E-2,null,131.02085804973132,8.3824587732533068E-2,142.47707648736403,123.38512516194287,6.6812186697738293E-2,131.91037955904679]
[null,null,69.200010000000006,0.95284298773690079,10243.210011779791,8.7577480490523968E-2,69.200010000000006,0.75294999999999979,9643.9200046653914,6.9204963235294098E-2,null,131.20665961802314,8.3952727870863983E-2,142.69740829094738,123.53027302773403,6.6915347280171178E-2,132.07918103106419]
[null,null,69.3,0.95437128205128186,10253.634725501741,8.7717948717948691E-2,69.3,0.75407999999999964,9654.6264846653939,6.9308823529411728E-2,null,131.3401911831632,8.408187651498264E-2,142.8610833379735,123.66741377516105,6.7012480433898916E-2,132.23865673284243]
[null,null,69.400000000000006,0.95588744704570783,10267.631055398064,8.7857302118171665E-2,69.400000000000006,0.75509999999999966,9662.4622646653934,6.9402573529411732E-2,null,131.51947206195965,8.4209983690645709E-2,143.07441805332968,123.76778333881533,6.7100150046721818E-2,132.35758602255976]
[null,null,69.5,0.95734296544035657,10276.828368435075,8.7991081382385705E-2,69.5,0.75600000000000012,9668.3631246653913,6.9485294117647062E-2,null,131.63728168605795,8.4332951141316462E-2,143.2201884518519,123.84336825102382,6.7177499205158711E-2,132.4486611184663]
[null,null,69.600009999999997,0.95865293199554058,10285.443150949741,8.8111482720178352E-2,69.600009999999997,0.75694999999999979,9677.8499446653914,6.9572610294117626E-2,null,131.74762959806844,8.4443608919954005E-2,143.3561085868231,123.96488620888722,6.7259139048885169E-2,132.58944692725277]
[null,null,69.700010000000006,0.9598052173913042,10292.419423817813,8.8217391304347803E-2,69.700010000000006,0.75796999999999981,9688.6115646653925,6.966636029411763E-2,null,131.83698961885793,8.4540936658897461E-2,143.46730492045197,124.10273325201676,6.7346787040857045E-2,132.74851898023653]
[null,null,69.8,0.96104240802675567,10299.943347288092,8.833110367892974E-2,69.8,0.75909999999999966,9702.4010946653925,6.977022058823526E-2,null,131.93336457013018,8.4645425371138491E-2,143.5871842746844,124.27936520302839,6.7443878298552973E-2,132.95036392780955]
[null,null,69.900000000000006,0.96226746934225182,10312.074099456908,8.8443701226309901E-2,69.900000000000006,0.76029999999999975,9717.7954846653938,6.9880514705882329E-2,null,132.08874901200866,8.4748878927497953E-2,143.7711668649838,124.47655402239599,6.7546973739248325E-2,133.17503968629558]
[null,null,70,0.96365021181716837,10326.680419595687,8.8570791527313258E-2,70,0.76149999999999995,9729.5882646653954,6.9990808823529399E-2,null,132.27584333815415,8.4865635431940839E-2,143.99161948255735,124.62760933314632,6.7650058552369649E-2,133.35039651211608]
[null,null,70.100009999999997,0.96517850613154932,10341.029233893425,8.8711259754737981E-2,70.100009999999997,0.76268999999999987,9741.8735246653941,7.0100183823529394E-2,null,132.45963923722491,8.4994666236688263E-2,144.21030070061724,124.78497288668912,6.7752273832440341E-2,133.53242242446015]
[null,null,70.200010000000006,0.96669467112597562,10352.854980981012,8.8850613154960983E-2,70.200010000000006,0.7638299999999999,9750.989314665394,7.0204963235294099E-2,null,132.61111682784986,8.512265653826992E-2,144.39369586916848,124.90173827120275,6.7850184555116946E-2,133.67046021455687]
[null,null,70.3,0.96822296544035658,10366.561166116171,8.8991081382385706E-2,70.3,0.76495999999999964,9762.3559246653931,7.0308823529411729E-2,null,132.78668120323826,8.5251654185777528E-2,144.60351155669255,125.04733471290078,6.7947226951985754E-2,133.83926570205341]
[null,null,70.400000000000006,0.96966635451505001,10377.060818878421,8.912374581939797E-2,70.400000000000006,0.76591999999999993,9767.8037846653915,7.0397058823529396E-2,null,{"$f":"E727/$M$7*(10^-6)","v":132.92117267266042},8.5373470019836931E-2,144.76760547995494,{"$f":"I727/$M$7*(10^-6)","v":125.11711708696558},{"$f":"LN(1+J727)","v":6.8029662652186282E-2},{"$f":"O727*(1+J727)","v":133.92499413836711}]
[null,null,70.5,0.97104909698996655,10387.922617242129,8.9250836120401328E-2,70.5,0.76681999999999961,9775.1560146653937,7.047977941176467E-2,null,133.06030291397227,{"$f":"LN(1+F728)","v":8.5490153626229692E-2},{"$f":"L728*(1+F728)","v":144.93604620347818},125.21129279340278,6.8106939949786061E-2,134.03615708934367]
[null,null,70.600009999999997,0.97221351170568548,10393.965349266446,8.9357859531772554E-2,70.600009999999997,0.76776999999999973,9785.9183846653923,7.0567095588235262E-2,null,133.13770508408939,8.5588402946239123E-2,145.03460543337602,125.3491494433835,6.8188503952460136E-2,134.19467485405872]
[null,null,70.700010000000006,0.9733657971014491,10400.974280974651,8.9463768115942005E-2,70.700010000000006,0.76884999999999992,9798.3541446653926,7.0666360294117631E-2,null,133.22748343637025,8.5685619334133364E-2,145.14651612119218,125.50844077174004,6.8281221265166794E-2,134.37766546726874]
[null,null,70.8,0.97467576365663311,10411.114029135453,8.9584169453734652E-2,70.8,0.77005000000000001,9813.5399146653908,7.07766544117647E-2,null,133.35736483917435,8.5796127538968453E-2,145.30407360883046,125.70295734936911,6.8384230420196646E-2,134.59979212022222]
[null,null,70.900000000000006,0.97604637681159401,10426.532925917501,8.9710144927536206E-2,70.900000000000006,0.77123999999999993,9827.6967646653939,7.0886029411764695E-2,null,133.55486756922099,8.5911738792676079E-2,145.53609409463371,125.8842943518398,6.8486370688056103E-2,134.80773214374358]
[null,null,71,0.97757467112597529,10441.375965377232,8.9850613154960957E-2,71,0.77243999999999979,9837.7788946653927,7.0996323529411737E-2,null,133.74499406509975,8.6040634697136131E-2,145.76206378825557,126.01343771584514,6.8589358714072554E-2,134.95992850897267]
[null,null,71.100009999999997,0.97910296544035658,10454.252502429046,8.9991081382385707E-2,71.100009999999997,0.77362999999999971,9850.3636646653922,7.1105698529411732E-2,null,133.90993136620682,8.6169513989582988E-2,145.96063089769282,126.1746377334043,6.8691478033291536E-2,135.14637348613348]
[null,null,71.200010000000006,0.98054635451505001,10466.825518439644,9.0123745819397971E-2,71.200010000000006,0.77476999999999996,9861.4940946653915,7.1210477941176464E-2,null,134.07098082532926,8.6291218071882503E-2,146.15395982298861,126.31720891360393,6.8789296845471484E-2,135.31231773253711]
[null,null,71.3,0.9820746488294313,10478.019024644687,9.0264214046822722E-2,71.3,0.77584999999999982,9870.1688046653926,7.1309742647058805E-2,null,134.21435995715299,8.6420065075447694E-2,146.32911367248278,126.42832444486282,6.888195847358547E-2,135.44389572432485]
[null,null,71.400000000000006,0.98344526198439219,10488.066015325117,9.0390189520624276E-2,71.400000000000006,0.7767400000000001,9874.6547946653936,7.139154411764706E-2,null,134.34305321687108,8.6535604221619128E-2,146.48634725792337,126.48578609626928,6.895831206625222E-2,135.51580167461637]
[null,null,71.5,0.98468245261984366,10495.364354754487,9.0503901895206212E-2,71.5,0.77763999999999989,9883.1477146653924,7.1474264705882334E-2,null,134.43653863171514,8.663988473219747E-2,146.60356993517101,126.59457305488102,6.9035517636415036E-2,135.64282707973376]
[null,null,71.600009999999997,0.98584686733556293,10501.260156858214,9.0610925306577467E-2,71.600009999999997,0.77865999999999991,9894.5351846653939,7.1568014705882338E-2,null,134.51205875664758,8.6738021162359041E-2,146.70032086548014,126.74043669513466,6.9123010077381281E-2,135.81099813236202]
[null,null,71.700010000000006,0.98707192865105908,10510.539849055556,9.0723522853957628E-2,71.700010000000006,0.77972999999999992,9907.5826346653939,7.1666360294117631E-2,null,134.63092358652966,8.6841258469755989E-2,146.8451152593816,126.90756324326405,6.9214783137249561E-2,136.00256639470433]
[null,null,71.8,0.98838189520624276,10524.908692913377,9.0843924191750247E-2,71.8,0.78092999999999968,9923.9321946653909,7.1776654411764673E-2,null,134.81497604693902,8.695163904779217E-2,147.06209751085979,127.11698696408565,6.9317696176679669E-2,136.24101900727163]
[null,null,71.900000000000006,0.98989806020066873,10539.992166774073,9.0983277591973222E-2,71.900000000000006,0.78211999999999993,9935.3040146653948,7.1886029411764696E-2,null,135.00818229951236,8.7079379136740132E-2,147.29166922685661,127.26265014137695,6.9419741149445532E-2,136.4110567524591]
[null,null,72,0.99142635451505001,10553.932850150173,9.1123745819397972E-2,72,0.78331999999999979,9947.8843146653908,7.1996323529411738E-2,null,135.18675039452037,8.7208124634657158E-2,147.50547347562105,127.42379290210273,6.9522633099270065E-2,136.59783752122726]
[null,null,72.100009999999997,0.9929546488294313,10566.178610439452,9.1264214046822723E-2,72.100009999999997,0.78445999999999971,9959.5966346653931,7.2101102941176443E-2,null,135.34360799093707,8.7336853559304858E-2,147.69563600049122,127.57381758985299,6.9620370646598484E-2,136.77203054449785]
[null,null,72.200010000000006,0.99439803790412473,10577.844081206393,9.1396878483834987E-2,72.200010000000006,0.78564999999999996,9972.0174946653933,7.2210477941176465E-2,null,135.49303258053757,8.7458415663132782E-2,147.87667281470726,127.73291806209842,6.9722384739205237E-2,136.95657312418368]
[null,null,72.3,0.99585355629877348,10589.288400132449,9.1530657748049027E-2,72.3,0.78660999999999959,9977.5309246653924,7.2298713235294076E-2,null,135.63962440635822,8.7580984334937981E-2,148.05480844497052,127.80354033114355,6.9804674238854336E-2,137.04357184400024]
[null,null,72.400000000000006,0.99707861761426997,10597.113613603937,9.1643255295429216E-2,72.400000000000006,0.78749999999999987,9983.7104346653941,7.2380514705882332E-2,null,135.73985862192259,8.7684134658242277E-2,148.1795011393769,127.88269450881285,6.9880957414036951E-2,137.13890975933583]
[null,null,72.5,0.99824303232998857,10603.934052311382,9.1750278706800414E-2,72.5,0.78845999999999972,9992.4186746653941,7.2468749999999971E-2,null,135.82722254191489,8.7782168667952756E-2,148.2894080661062,127.99423953036742,6.9963233866391486E-2,137.26982207633375]
[null,null,72.600009999999997,0.99948022296544003,10612.942872347634,9.1863991081382351E-2,72.600009999999997,0.78947999999999974,10004.307564665391,7.2562499999999974E-2,null,135.94261773372463,8.7886319273907179E-2,148.43084915679529,128.14652592708015,7.0050645180384882E-2,137.44515821466391]
[null,null,72.700010000000006,1.0008508361204012,10625.527770638279,9.1989966555183933E-2,72.700010000000006,0.79066999999999998,10020.657114665391,7.2671874999999997E-2,null,136.10381939457594,8.8001689144223724E-2,148.62400518871578,128.35594951981045,7.0152615390604564E-2,137.68381703882042]
[null,null,72.8,1.0023063545150501,10640.059141776754,9.2123745819397973E-2,72.8,0.79186999999999985,10035.141044665394,7.2782169117647039E-2,null,136.28995368886032,8.81241912498818E-2,148.84549474023041,128.54147613414875,7.0255431965069767E-2,137.89700358877636]
[null,null,72.900000000000006,1.0038225195094757,10653.666623311512,9.226309921962092E-2,72.900000000000006,0.79306999999999994,10045.267874665395,7.2892463235294108E-2,null,136.46425375650867,8.8251781654235778E-2,149.05486874077695,128.67119206648749,7.0358237969373558E-2,138.05035220363538]
[null,null,73,1.0052780379041248,10665.19109035789,9.2396878483834988E-2,73,0.79425999999999986,10057.781874665394,7.3001838235294103E-2,null,136.6118722104205,8.837425312874124E-2,149.23438276649591,128.83148558156449,7.0460176820713843E-2,138.2364208516025]
[null,null,73.100009999999997,1.0067335562987738,10677.412368967069,9.2530657748049056E-2,73.100009999999997,0.79539999999999988,10069.941964665393,7.3106617647058808E-2,null,136.76841621769239,8.8496709605821566E-2,149.42368772947441,128.98724581568246,7.0557822782231425E-2,138.41706707687672]
[null,null,73.200010000000006,1.0081769453734672,10688.194019210454,9.266332218506132E-2,73.200010000000006,0.7964699999999999,10079.906374665394,7.3204963235294102E-2,null,136.90651983091303,8.8618130805397766E-2,149.59273278724041,129.11488128831857,7.0649464265397338E-2,138.56673142615929]
[null,null,73.3,1.0095596878483835,10698.740424212894,9.279041248606465E-2,73.3,0.79742999999999975,10084.122654665392,7.3293198529411741E-2,null,137.04161015609017,8.8734436448597048E-2,149.75775769022823,129.16888818793089,7.0731677514622546E-2,138.63608915371228]
[null,null,73.400000000000006,1.0107119732441472,10703.819954513334,9.28963210702341E-2,73.400000000000006,0.79839000000000004,10090.657554665393,7.3381433823529407E-2,null,137.10667454531804,8.8831347485870946E-2,149.84338020475198,129.25259460407895,7.0813884005385255E-2,138.73733532153764]
[null,null,73.5,1.0118763879598662,10711.217724623104,9.3003344481605354E-2,73.5,0.79933999999999972,10101.966794665394,7.3468749999999972E-2,null,137.20143358116798,8.8929269099697492E-2,149.96162577188744,129.39745618570348,7.0895227526397181E-2,138.90412554484686]
[null,null,73.600009999999997,1.0131863545150501,10723.445686392311,9.3123745819397974E-2,73.600009999999997,0.80041999999999991,10113.505504665392,7.356801470588234E-2,null,137.35806319393876,8.9039419455043789E-2,150.14936055705593,129.54525707953067,7.098769422988814E-2,139.07564445743489]
[null,null,73.700010000000006,1.0147025195094761,10739.221519695795,9.3263099219620949E-2,73.700010000000006,0.80167999999999984,10130.608314665393,7.3683823529411746E-2,null,137.56013797206595,8.9166893145921189E-2,150.38942276841945,129.76432928127224,7.109556124537228E-2,139.32586122044597]
[null,null,73.8,1.0162308138238574,10753.411531752898,9.3403567447045699E-2,73.8,0.80280999999999969,10143.269084665395,7.3787683823529376E-2,null,137.74189975180209,8.9295370183376757E-2,150.60748457555374,129.92650279308953,7.1192289228810518E-2,139.51347850148292]
[null,null,73.900000000000006,1.0176742028985508,10764.733412398458,9.3536231884057963E-2,73.900000000000006,0.80394999999999994,10153.357174665391,7.3892463235294109E-2,null,137.88692324916175,8.941669445322234E-2,150.78434647597467,130.05572249953929,7.1289863732156761E-2,139.66586019287612]
[null,null,74,1.0191297212931996,10776.809982167055,9.3670011148272003E-2,74,0.80513999999999986,10166.018694665394,7.4001838235294104E-2,null,138.04161366136256,8.9539023350926422E-2,150.97197315194785,130.21790561820782,7.1391707663694279E-2,139.85427000510523]
[null,null,74.100009999999997,1.0205852396878483,10789.161129216756,9.3803790412486043E-2,74.100009999999997,0.80627999999999989,10178.490964665394,7.4106617647058809E-2,null,138.1998211710181,8.9661337286101608E-2,151.16348823118733,130.37766460808231,7.148926271177479E-2,140.03951234890994]
[null,null,74.200010000000006,1.0219558528428092,10800.690795383154,9.3929765886287597E-2,74.200010000000006,0.80729999999999991,10186.004874665394,7.4200367647058812E-2,null,138.34750622116002,8.9776502566241145E-2,151.3424550914653,130.47391129546219,7.1576540741126529E-2,140.15512348193522]
[null,null,74.3,1.0231202675585285,10805.860105123957,9.4036789297658852E-2,74.3,0.80825000000000002,10192.317004665394,7.4287683823529405E-2,null,138.41372060735748,8.9874331677205321E-2,151.42970248801657,130.55476422061187,7.1657822251124978E-2,140.2533752666881]
[null,null,74.400000000000006,1.024272552954292,10813.084232593024,9.4142697881828302E-2,74.400000000000006,0.80914999999999981,10200.061134665393,7.4370404411764679E-2,null,138.50625543118528,8.9971132314331015E-2,151.5456079909867,130.6539598270457,7.1734819693136817E-2,140.37074765738151]
[null,null,74.5,1.0255097435897436,10825.840552444361,9.4256410256410239E-2,74.5,0.81021999999999972,10212.097554665394,7.4468749999999972E-2,null,138.66965285394514,9.0075055199568432E-2,151.74015654346059,130.80813595544134,7.1826353382945143E-2,140.54925432987309]
[null,null,74.600009999999997,1.0269652619843925,10840.91512206502,9.4390189520624307E-2,74.600009999999997,0.81135999999999975,10226.541244665394,7.4573529411764677E-2,null,138.862745050906,9.0197303592154263E-2,151.97002587361516,130.99314713018822,7.1923866040422044E-2,140.76176844044093]
[null,null,74.700010000000006,1.0285542028985508,10855.785621244861,9.4536231884057964E-2,74.700010000000006,0.81255999999999984,10241.466994665392,7.4683823529411747E-2,null,139.05322328204602,9.0330741027256911E-2,152.1987910424632,131.18433307654109,7.2026500671489427E-2,140.98168065785308]
[null,null,74.8,1.0300824972129321,10866.913819729643,9.4676700111482714E-2,74.8,0.81368999999999969,10252.125054665394,7.4787683823529377E-2,null,139.19576587846603,9.0459068633552922E-2,152.37436166132971,131.32085360565262,7.2123138653284499E-2,141.14203608454815]
[null,null,74.900000000000006,1.0315258862876255,10878.974812058179,9.4809364548494979E-2,74.900000000000006,0.81488999999999978,10263.519224665393,7.4897977941176447E-2,null,139.35025675713453,9.0580251809199458E-2,152.5619660499481,131.46680306711056,7.2225752835167648E-2,141.31340078322799]
[null,null,75,1.0329814046822743,10889.643665301111,9.4943143812709019E-2,75,0.81607999999999969,10277.164964665393,7.5007352941176442E-2,null,139.48691553835155,9.0702438461681523E-2,152.73024182030048,131.64159319260415,7.2327501501514319E-2,141.51568063494059]
[null,null,75.100009999999997,1.0343641471571907,10900.653867665416,9.5070234113712376E-2,75.100009999999997,0.81715999999999989,10285.749524665393,7.510661764705881E-2,null,139.62794670653787,9.0818501954650979E-2,152.90240828874539,131.75155398034499,7.2419835868260035E-2,141.64696756955257]
[null,null,75.200010000000006,1.0355892084726865,10905.367547244385,9.518283166109251E-2,75.200010000000006,0.81811999999999985,10291.853784665393,7.5194852941176449E-2,null,139.68832486449372,9.0921318884108857E-2,152.98425517509082,131.82974427060742,7.250190370421164E-2,141.74266250430867]
[null,null,75.3,1.0367536231884056,10911.615843709529,9.5289855072463736E-2,75.3,0.81906999999999985,10297.737504665392,7.5282169117647041E-2,null,139.76836013727947,9.1019036068262282E-2,153.08686691847674,131.90510963424245,7.2583110037153425E-2,141.83521240520926]
[null,null,75.400000000000006,1.0379786845039021,10923.911334279008,9.5402452619843925E-2,75.400000000000006,0.82002999999999981,10308.258474665394,7.537040441176468E-2,null,139.92585473556761,9.1121832382545148E-2,153.27512446226874,132.03987415904024,7.2665164475190641E-2,141.9917728728856]
[null,null,75.5,1.0393614269788183,10937.37410697318,9.5529542920847255E-2,75.5,0.82110999999999967,10321.077194665393,7.546966911764702E-2,null,140.09830120814485,9.1237847212220155E-2,153.48182788654611,132.20407087372681,7.2757467670741566E-2,142.18146835857294]
[null,null,75.600009999999997,1.0409624972129317,10954.257123761119,9.5676700111482688E-2,75.600009999999997,0.82229999999999992,10336.049134665393,7.5579044117647043E-2,null,140.31455804896652,9.137216336007202E-2,153.73939194069271,132.39584847402421,7.2859162252943588E-2,142.40220014683581]
[null,null,75.700010000000006,1.0424058862876251,10966.045022848555,9.5809364548494952E-2,75.700010000000006,0.82349999999999968,10348.490864665391,7.5689338235294085E-2,null,140.46555083944901,9.1493235941197432E-2,153.92346600633093,132.55521627291651,7.2961700940025451E-2,142.58823287224985]
[null,null,75.8,1.0439341806020068,10976.742082811603,9.594983277591973E-2,75.8,0.82462999999999986,10357.848784665393,7.5793198529411743E-2,null,140.6025709243512,9.1621414463535708E-2,154.09336409240711,132.67508313328167,7.3058248592561409E-2,142.73095204910871]
[null,null,75.900000000000006,1.0453775696767003,10988.89063350049,9.6082497212931994E-2,75.900000000000006,0.82582999999999962,10372.090574665393,7.5903492647058785E-2,null,140.75818334987562,9.1742456872773118E-2,154.28258110928741,132.85750814367711,7.3160766868669597E-2,142.94185703616725]
[null,null,76,1.0467603121516165,10999.314600222437,9.6209587513935324E-2,76,0.82696999999999987,10382.525854665393,7.6008272058823517E-2,null,140.89170534659183,9.1858399727314355E-2,154.44683820212234,132.99117505369887,7.3258149497052519E-2,143.09960446860305]
[null,null,76.100009999999997,1.0480702787068004,11005.140652445883,9.6329988851727971E-2,76.100009999999997,0.82797999999999983,10390.897334665393,7.6101102941176446E-2,null,140.96633203589326,9.1968227927645668E-2,154.54561722937984,133.09840647095928,7.3344419166697428E-2,143.22734200311228]
[null,null,76.200010000000006,1.0491497881828316,11013.467511279388,9.6429208472686712E-2,76.200010000000006,0.82893999999999968,10397.581244665391,7.6189338235294085E-2,null,141.07299189460929,9.2058725435212943E-2,154.67654883988021,133.1840215763099,7.342641116227476E-2,143.33122404372409]
[null,null,76.3,1.0503869788182829,11023.807624760999,9.6542920847268648E-2,76.3,0.8298399999999998,10405.806684665393,7.6272058823529387E-2,null,141.20543980385193,9.2162431609279977E-2,154.83782540203896,133.28938234749859,7.3503272553042745E-2,143.45563795845891]
[null,null,76.400000000000006,1.051696945373467,11037.671118136788,9.6663322185061296E-2,76.400000000000006,0.83084999999999964,10417.150944665393,7.6364889705882316E-2,null,141.38301916172725,9.2272226425245088E-2,155.04957149445397,133.43469250502991,7.3589521079505935E-2,143.62441808111487]
[null,null,76.5,1.053213110367893,11053.619120000965,9.680267558528427E-2,76.5,0.83198999999999967,10432.074454665393,7.6469669117647021E-2,null,141.58729927018683,9.2399288709823113E-2,155.29332866843527,133.62584975892051,7.3686861965657963E-2,143.84417427554956]
[null,null,76.600009999999997,1.0547414046822743,11068.156417339465,9.6943143812709021E-2,76.600009999999997,0.83323999999999998,10447.740784665391,7.6584558823529408E-2,null,141.77350947396718,9.2527351155686041E-2,155.51747919173445,133.82652189445315,7.3793584503809156E-2,144.07556703262725]
[null,null,76.700010000000006,1.0562575696766998,11079.254197984124,9.7082497212931967E-2,76.700010000000006,0.83437999999999968,10458.044944665393,7.6689338235294086E-2,null,141.91566244416742,9.2654381029726368E-2,155.69318934787472,133.95850927069705,7.3890905529239673E-2,144.23169869765331]
[null,null,76.8,1.057713088071349,11090.119701467849,9.7216276477146035E-2,76.8,0.83557999999999988,10469.843684665391,7.6799632352941155E-2,null,{"$f":"E791/$M$7*(10^-6)","v":142.05484014486163},9.277631452937897E-2,155.86488275930128,{"$f":"I791/$M$7*(10^-6)","v":134.10964092389179},{"$f":"LN(1+J791)","v":7.3993338482693335E-2},{"$f":"O791*(1+J791)","v":144.40921204183164}]
[null,null,76.900000000000006,1.0591564771460424,11101.050502711834,9.73489409141583E-2,76.900000000000006,0.83670999999999962,10480.860854665396,7.6903492647058785E-2,null,142.19485425338058,{"$f":"LN(1+F792)","v":9.2897217235867344E-2},{"$f":"L792*(1+F792)","v":156.03737271839029},134.25076134146425,7.4089786589205883E-2,144.5751137791496]
[null,null,77,1.0603936677814936,11108.349579181207,9.7462653288740209E-2,77,0.83784999999999998,10492.523244665394,7.7008272058823518E-2,null,142.28834910906954,9.3000836494106995E-2,156.156149145314,134.40014646910515,7.4187078793616607E-2,144.75006951314373]
[null,null,77.100009999999997,1.0615580824972128,11113.80755960317,9.7569676700111463E-2,77.100009999999997,0.83879999999999966,10499.008974665392,7.7095588235294082E-2,null,142.35826111698532,9.309835069468983E-2,156.24811062975962,134.48322306008646,7.4268148400452219E-2,144.85128624968209]
[null,null,77.200010000000006,1.0627831438127089,11124.14470500477,9.7682274247491624E-2,77.200010000000006,0.83975999999999984,10505.187004665393,7.7183823529411749E-2,null,142.49067100769045,9.3200933496112942E-2,156.40948381077277,134.56235828023597,7.4350064695697007E-2,144.94839559543919]
[null,null,77.3,1.0640931103678926,11135.733732771403,9.7802675585284243E-2,77.3,0.84065999999999963,10514.918204665393,7.7266544117647024E-2,null,142.63911642858213,9.3310614355389648E-2,156.58960365841835,134.68700653450455,7.4426855128670602E-2,145.09380606697664]
[null,null,77.400000000000006,1.0655486287625417,11153.720964963784,9.7936454849498311E-2,77.400000000000006,0.84172999999999998,10525.572534665393,7.7364889705882345E-2,null,142.86951731356078,9.3432467869338759E-2,156.86165134530995,134.82347928554259,7.4518142749151542E-2,145.2540828902319]
[null,null,77.5,1.0671375696766998,11167.020483297305,9.8082497212931968E-2,77.5,0.84292999999999974,10542.477904665393,7.7475183823529387E-2,null,143.03987263899717,9.3565474338624249E-2,157.06958054844975,135.0400224516747,7.4620511476277393E-2,145.50227301465173]
[null,null,77.600009999999997,1.0686658639910811,11178.432153343227,9.8222965440356719E-2,77.600009999999997,0.84419,10555.455324665394,7.7590992647058821E-2,null,143.18604626090539,9.3693387536496725E-2,157.25020433433161,135.2062519760818,7.4727987362545073E-2,145.69703927899434]
[null,null,77.700010000000006,1.0701092530657745,11190.211895190627,9.8355629877368983E-2,77.700010000000006,0.84537999999999969,10567.280134665394,7.7700367647058788E-2,null,143.33693456419923,9.3814179423894875E-2,157.43492904795224,135.35771756342538,7.4829481761036806E-2,145.87506198197028]
[null,null,77.8,1.0715647714604237,11201.299277595246,9.8489409141583051E-2,77.8,0.84657999999999978,10579.007354665393,7.7810661764705857E-2,null,143.4789543419393,9.3935971595853734E-2,157.61011177932909,135.50793310728673,7.4931818623375696E-2,146.05189505673221]
[null,null,77.900000000000006,1.0728626086956521,11208.971624986119,9.8608695652173894E-2,77.900000000000006,0.84764999999999979,10588.249054665393,7.7909007352941151E-2,null,143.57723047524397,9.404455710730425E-2,157.73519389775933,135.6263112899851,7.5023060160679833E-2,146.19282257352884]
[null,null,78,1.0740270234113714,11213.931675126081,9.8715719063545149E-2,78,0.84866999999999948,10595.912724665395,7.8002757352941127E-2,null,143.64076442696944,9.4141969588355315E-2,157.82036577421502,135.72447627341887,7.5110030324852473E-2,146.31135966302938]
[null,null,78.100009999999997,1.0751914381270899,11223.054039162789,9.8822742474916347E-2,78.100009999999997,0.84962999999999977,10604.482374665393,7.8090992647058793E-2,null,143.75761401920661,9.4239372581139388E-2,157.9641356882351,135.83424607695721,7.5191877688091532E-2,146.44167718857165]
[null,null,78.200010000000006,1.0764892753623185,11235.702751173689,9.8942028985507219E-2,78.200010000000006,0.85057999999999978,10612.295804665393,7.8178308823529385E-2,null,143.91963307861397,9.4347925154423806E-2,158.15933358626177,135.93432935644483,7.5272865880483542E-2,146.56144533659233]
[null,null,78.3,1.0779447937569673,11251.346494956641,9.9075808249721259E-2,78.3,0.8515999999999998,10623.462734665392,7.8272058823529389E-2,null,144.12001590424387,9.4469652341631211E-2,158.3988229649195,136.07736807007106,7.5359814322669444E-2,146.72842382820269]
[null,null,78.400000000000006,1.0794609587513937,11265.352476093003,9.9215161649944261E-2,78.400000000000006,0.85261999999999982,10637.314854665394,7.8365808823529393E-2,null,144.29942040707667,9.4596435740478532E-2,158.61611072875803,136.25480174484079,7.5446755205481025E-2,146.93251948966486]
[null,null,78.5,1.0809892530657745,11278.162958424555,9.9355629877368984E-2,78.5,0.85386999999999991,10651.464994665394,7.8480698529411752E-2,null,144.4635116043562,9.4724217141156947E-2,158.81677479410362,136.43605279801574,7.5553290098529235E-2,147.14364952619971]
[null,null,78.600009999999997,1.0824447714604233,11290.968998596087,9.9489409141583024E-2,78.600009999999997,0.85500999999999994,10664.174944665392,7.8585477941176457E-2,null,144.62754590140847,9.4845898534802339E-2,159.01645498873677,136.59885626309105,7.5650440026510252E-2,147.33354266874414]
[null,null,78.700010000000006,1.0838881605351167,11301.610392118908,9.9622073578595288E-2,78.700010000000006,0.85625999999999969,10676.862534665393,7.8700367647058789E-2,null,144.76385294736423,9.4966551296807075E-2,159.1855281572075,136.76137331590837,7.5756953223382911E-2,147.52454367578702]
[null,null,78.8,1.0852709030100334,11311.43847195846,9.9749163879598646E-2,78.8,0.85739999999999994,10687.616704665394,7.8805147058823521E-2,null,144.88974214857399,9.5082120964155872E-2,159.34237278262489,136.89912493098231,7.585408336848147E-2,147.68748060339263]
[null,null,78.900000000000006,1.0864231884057969,11316.253076217832,9.9855072463768096E-2,78.900000000000006,0.85852999999999979,10695.119434665394,7.8909007352941152E-2,null,144.95141306438344,9.5178418818562066E-2,159.42554691965304,136.99522841223319,7.5950352185169295E-2,147.80538589833196]
[null,null,79,1.0875876031215159,11324.372886570507,9.9962095875139323E-2,79,0.85948999999999975,10704.334314665393,7.8997242647058791E-2,null,145.05542081116215,9.5275720915296222E-2,159.55546469349622,137.11326305393149,7.6032130801980652E-2,147.94483276553294]
[null,null,79.100009999999997,1.0888975696766998,11336.709930260153,0.10008249721293197,79.100009999999997,0.86044999999999994,10711.172454665393,7.9085477941176457E-2,null,145.21344766897514,9.5385174458457248E-2,159.74677214058559,137.20085371216936,7.6113902731596697E-2,148.0514488019337]
[null,null,79.200010000000006,1.0903409587513933,11350.914792677315,0.10021516164994423,79.200010000000006,0.86139999999999994,10719.839714665393,7.917279411764705E-2,null,145.39539966897766,9.5505762176795003E-2,159.9662231499625,137.31187381537268,7.6194816288281328E-2,148.18323853086551]
[null,null,79.3,1.0918692530657745,11365.920339497698,0.10035562987736898,79.3,0.86241999999999996,10730.854654665392,7.9266544117647053E-2,null,145.58760774357344,9.563342744269443E-2,160.19814382101907,137.45296566857402,7.628168460873698E-2,148.34838723584346]
[null,null,79.400000000000006,1.093312642140468,11376.811818661527,0.10048829431438125,79.400000000000006,0.86355999999999966,10746.156654665392,7.937132352941173E-2,null,145.72711817026018,9.5753985230291036E-2,160.37098771053991,137.64897105196127,7.6378763802442864E-2,148.57435206681711]
[null,null,79.5,1.0948409364548493,11390.328026755918,0.100628762541806,79.5,0.86480999999999975,10760.877514665392,7.948621323529409E-2,null,145.90024910409124,9.5881618812683228E-2,160.5820106259772,137.83753253464917,7.6485199455591957E-2,148.79371603752509]
[null,null,79.600009999999997,1.096296454849498,11402.216113483759,0.10076254180602004,79.600009999999997,0.86595,10772.247104665394,7.9590992647058822E-2,null,146.05252521158249,9.600315946210293E-2,160.76914888908937,137.98316714756945,7.6582258895209573E-2,148.96538438942954]
[null,null,79.700010000000006,1.0976670680044593,11412.723196406037,0.10088851727982162,79.700010000000006,0.86714000000000002,10785.382474665394,7.9700367647058817E-2,null,146.18711185492737,9.6117596737182509E-2,160.93571281539042,138.15141987484583,7.6683565279428809E-2,149.16213882983425]
[null,null,79.8,1.0989042586399107,11416.737833382193,0.10100222965440356,79.8,0.86834000000000011,10795.448214665392,7.9810661764705887E-2,null,146.2385358818305,9.6220882856025092E-2,161.00895406729089,138.28035329712893,7.6785712586148427E-2,149.3165998028301]
[null,null,79.900000000000006,1.1000565440356744,11424.854685614857,0.10110813823857301,79.900000000000006,0.8693599999999998,10804.657124665393,7.9904411764705863E-2,null,146.34250573765073,9.6317071117790073E-2,161.13892403795228,138.39831146829147,7.6872529593824984E-2,149.45694713539385]
[null,null,80,1.1012937346711258,11434.735443894617,0.10122185061315495,80,0.87030999999999992,10810.812794665391,7.9991727941176455E-2,null,146.46906970411138,9.6420336636816456E-2,161.29493999714873,138.4771602761829,7.6953381793070055E-2,149.554187607062]
[null,null,80.100009999999997,1.1026764771460422,11449.566611034301,0.10134894091415828,80.100009999999997,0.87126999999999977,10818.265614665392,8.0079963235294094E-2,null,146.65904412584018,9.6535738422432835E-2,161.52278292347691,138.57262445350722,7.7035078427980214E-2,149.66951512516229]
[null,null,80.200010000000006,1.1042654180602005,11463.974796892282,0.10149498327759196,80.200010000000006,0.87222999999999973,10829.043624665394,8.0168198529411733E-2,null,146.84360052323976,9.6668332803763038E-2,161.74748930276738,138.71068143835899,7.711676838909523E-2,149.83086688605934]
[null,null,80.3,1.1057209364548493,11476.403114022296,0.101628762541806,80.3,0.87329999999999974,10840.594254665393,8.0266544117647026E-2,null,147.00279651487003,9.6789777878859035E-2,161.94250881486118,138.8586350170751,7.7207810794923906E-2,150.00433777078942]
[null,null,80.400000000000006,1.1072371014492752,11488.953142352797,0.10176811594202897,80.400000000000006,0.87449999999999983,10857.383394665392,8.0376838235294096E-2,null,147.16355152169533,9.6916267483858995E-2,162.14010889539597,139.07368937744903,7.7309904568143115E-2,150.25199281132578]
[null,null,80.500010000000003,1.108692619843924,11500.480577479184,0.10190189520624302,80.500010000000003,0.87568999999999975,10870.867454665393,8.0486213235294091E-2,null,147.31120799414464,9.7037682454069185E-2,162.32249927386903,139.24640852199985,7.74111372677527E-2,150.45382465055042]
[null,null,80.600009999999997,1.1100753623188406,11512.627644128066,0.10202898550724637,80.600009999999997,0.87688999999999984,10882.452364665392,8.059650735294116E-2,null,147.46680141040034,9.7153013022968929E-2,162.51268955430203,139.39480119786293,7.7513210285774611E-2,150.62953531756827]
[null,null,80.700010000000006,1.1113004236343365,11518.118283390162,0.10214158305462651,80.700010000000006,0.87802999999999987,10895.091534665393,8.0701286764705865E-2,null,147.53713174980746,9.7255180749082376E-2,162.60680794607177,139.55669803236475,7.7610170003340653E-2,150.81910314021007]
[null,null,80.8,1.1124648383500557,11524.440781855603,0.10224860646599776,80.8,0.87915999999999972,10904.719174665393,8.0805147058823495E-2,null,147.61811748603046,9.7352280992010529E-2,162.711864288111,139.68001977261534,7.7706269920113882E-2,150.96688431152091]
[null,null,80.900000000000006,1.1137020289855071,11535.027265898205,0.1023623188405797,80.900000000000006,0.88023999999999991,10913.058604665392,8.0904411764705864E-2,null,147.75372118904269,9.7455439670376467E-2,162.87813470727761,139.78684065709979,7.7798108997705742E-2,151.0962127729091]
[null,null,81.000010000000003,1.1150726421404682,11549.556405996671,0.10248829431438125,81.000010000000003,0.88113999999999959,10919.507084665393,8.0987132352941138E-2,null,147.93982690563442,9.7569710880577198E-2,163.10192742635769,139.86944010780329,7.7874635119935046E-2,151.19706496594574]
[null,null,81.100009999999997,1.1166009364548495,11564.620587337289,0.102628762541806,81.100009999999997,0.88208999999999971,10925.577814665394,8.107444852941173E-2,null,148.13278603771408,9.7697112940416261E-2,163.3354705606348,139.94720090777,7.7955406340597819E-2,151.29334304460224]
[null,null,81.200010000000006,1.1180443255295429,11575.831902022404,0.10276142697881827,81.200010000000006,0.88304999999999989,10936.229164665394,8.1162683823529397E-2,null,148.27639328076279,9.7817422206143936E-2,163.51348704156644,140.08363548758584,7.803702115781315E-2,151.45319930351531]
[null,null,81.3,1.1195726198439242,11587.179758348071,0.10290189520624302,81.3,0.88417999999999974,10950.690744665393,8.1266544117647027E-2,null,148.42174950411501,9.7944792712967799E-2,163.69462881791472,140.26887581775739,7.8133080064949206E-2,151.66804260273392]
[null,null,81.400000000000006,1.1210160089186176,11600.513409601728,0.10303455964325528,81.400000000000006,0.88537999999999983,10966.394334665394,8.1376838235294097E-2,null,148.5925420427325,9.8065072186005756E-2,163.90270917837736,140.47002522165923,7.8235079422441789E-2,151.9010317410299]
[null,null,81.500010000000003,1.1224715273132664,11611.160739284574,0.10316833890746932,81.500010000000003,0.8865799999999997,10977.431624665393,8.1487132352941138E-2,null,148.72892512576325,9.8186347762668116E-2,164.07304127848164,140.61140335902729,7.8337068377126326E-2,152.06942339487713]
[null,null,81.600009999999997,1.1237087179487177,11616.00799242408,0.10328205128205126,81.600009999999997,0.88776999999999995,10991.106414665395,8.1596507352941161E-2,null,148.79101424548512,9.8289420440112449E-2,164.15845540909572,140.78656558989192,7.8438197152810807E-2,152.27425762424289]
[null,null,81.700010000000006,1.1248610033444815,11622.977592092124,0.10338795986622071,81.700010000000006,0.8889699999999997,11001.100624665392,8.1706801470588203E-2,null,148.8802887883547,9.8385409948027761E-2,164.27271811047646,140.91458277475024,7.8540165394890102E-2,152.42826261383752]
[null,null,81.8,1.1260981939799328,11633.714711175331,0.10350167224080264,81.8,0.89009999999999978,11012.656474665393,8.1810661764705861E-2,null,149.01782199593404,9.8488462110698977E-2,164.44141576619549,141.06260321715098,7.8636175985016932E-2,152.60302813659823]
[null,null,81.900000000000006,1.1274809364548495,11646.91182078844,0.103628762541806,81.900000000000006,0.89105999999999974,11019.680884665391,8.18988970588235E-2,null,149.18686555424802,9.8603625491295754E-2,164.64691581912552,141.15257983296061,7.8717735262514882E-2,152.71282043828762]
[null,null,82.000010000000003,1.1289971014492755,11662.685433011913,0.10376811594202898,82.000010000000003,0.8920199999999997,11025.806004665394,8.1987132352941139E-2,null,149.3889118822616,9.8729885885850452E-2,164.89071781091366,141.23103732177862,7.879928788863956E-2,152.81016507102245]
[null,null,82.100009999999997,1.1305253957636563,11674.562384459708,0.1039085841694537,82.100009999999997,0.89296999999999971,11034.564164665393,8.2074448529411731E-2,null,149.54104535644777,9.8857140232111687E-2,165.07964365465634,141.34322177535114,7.8879984461500033E-2,152.94388875593344]
[null,null,82.200010000000006,1.1319687848383497,11685.788539544883,0.10404124860646596,82.200010000000006,0.89398999999999973,11047.242074665392,8.2168198529411735E-2,null,149.68484269218391,9.8977310025104639E-2,165.25824062334115,141.50561483574185,7.8966619848882355E-2,153.13287628859158]
[null,null,82.3,1.1334243032329989,11698.944096037823,0.10417502787068003,82.3,0.89518999999999982,11063.193764665393,8.2278492647058804E-2,null,149.85335399097306,9.9098475026742336E-2,165.46433131949757,141.70994218603101,7.9068534225606932E-2,153.3696226221995]
[null,null,82.4,1.1349404682274244,11711.027348966447,0.10431438127090298,82.4,0.89637999999999984,11075.311384665394,8.2387867647058799E-2,null,150.00813000867268,9.9224672960797053E-2,165.65613527613252,141.86515841618663,7.9169589059829334E-2,153.55312631150846]
[null,null,82.500010000000003,1.1361776588628762,11716.757675629508,0.10442809364548494,82.500010000000003,0.89751999999999976,11085.917294665393,8.2492647058823504E-2,null,150.08153053635061,9.9327638676333249E-2,165.75425866165833,142.0010109489092,7.926638831607892E-2,153.71505022711369]
[null,null,82.600009999999997,1.1372692976588628,11722.204520771425,0.10452842809364546,82.600009999999997,0.89870999999999979,11099.089174665391,8.2602022058823499E-2,null,150.15129991096126,9.9418481974734157E-2,165.84637926687157,142.1697313377035,7.9367423159176748E-2,153.9132386217575]
[null,null,82.700010000000006,1.1384943589743588,11731.087944407174,0.10464102564102562,82.700010000000006,0.89984999999999971,11109.475284665394,8.2706801470588204E-2,null,150.26508888335155,9.9520418516802045E-2,165.98898190214535,142.30276842255856,7.946420326805359E-2,154.0721752391982]
[null,null,82.8,1.1398043255295429,11744.296926340328,0.10476142697881827,82.8,0.90092999999999956,11120.089374665395,8.2806066176470544E-2,null,150.43428451581548,9.962940847267801E-2,166.19399482822985,142.43872573400523,7.9555881047885538E-2,154.2335162832274]
[null,null,82.9,1.1412598439241917,11760.475701405434,0.10489520624303231,82.9,0.90187999999999968,11126.214504665391,8.2893382352941136E-2,null,150.64152062935437,9.9750494493344125E-2,166.44309400453452,142.51718335091454,7.963651659182247E-2,154.33091472228611]
[null,null,83.000010000000003,1.1428487848383502,11774.555147502091,0.10504124860646599,83.000010000000003,0.90277999999999969,11131.776354665393,8.2976102941176438E-2,null,150.82186615477951,9.9882663328629634E-2,166.66438329283486,142.58842583827519,7.971290216245551E-2,154.41985773885222]
[null,null,83.100009999999997,1.1443043032329985,11784.80324054333,0.10517502787068,83.100009999999997,0.90379999999999971,11142.137884665393,8.3069852941176442E-2,null,150.95313536178097,0.10000371868941142,166.82963558062281,142.72114807459258,7.9799465422855362E-2,154.57697285674485]
[null,null,83.200010000000006,1.1458204682274244,11797.722814755318,0.10531438127090298,83.200010000000006,0.90486999999999973,11157.035314665392,8.3168198529411735E-2,null,{"$f":"E855/$M$7*(10^-6)","v":151.1186239316817},0.10012980244247649,167.03358830955702,{"$f":"I855/$M$7*(10^-6)","v":142.91197126624297},{"$f":"LN(1+J855)","v":7.9890263927882163E-2},{"$f":"O855*(1+J855)","v":154.79770246474345}]
[null,null,83.3,1.1472759866220736,11808.560121478929,0.10544816053511705,83.3,0.90612999999999966,11172.632364665393,8.3284007352941142E-2,null,151.25744045626976,{"$f":"LN(1+F856)","v":0.10025082789125037},{"$f":"L856*(1+F856)","v":167.20725931963338},143.11175598490462,7.9997174962730025E-2,155.03067652264372]
[null,null,83.4,1.148573823857302,11817.1756509936,0.10556744704570789,83.4,0.90725999999999984,11183.798544665393,8.33878676470588E-2,null,151.36779793670416,0.10035872989818126,167.34730992981261,143.25478509167959,8.0093045773068805E-2,155.20049615071241]
[null,null,83.500010000000003,1.1497382385730208,11821.319409410276,0.10567447045707912,83.500010000000003,0.9084599999999996,11195.074254665393,8.3498161764705842E-2,null,151.4208758975671,0.10045552926744754,167.42219677418959,143.3992171830084,8.0194845421269381E-2,155.37278821628743]
[null,null,83.600009999999997,1.1509026532887401,11830.621352247706,0.10578149386845037,83.600009999999997,0.90958999999999979,11205.981164665392,8.36020220588235E-2,null,151.54002573890133,0.10055231926750305,167.57015604242577,143.53892526535844,8.0290697283562112E-2,155.53906966169276]
[null,null,83.700010000000006,1.1522004905239684,11842.332081254832,0.10590078037904121,83.700010000000006,0.91072999999999971,11217.668884665391,8.3706801470588205E-2,null,151.69003004740912,0.10066018874956692,167.75412260514997,143.68863484838829,8.0387388083422898E-2,155.71635087922218]
[null,null,83.8,1.1536560089186176,11857.946144237665,0.10603455964325528,83.8,0.91174999999999973,11225.822804665393,8.3800551470588208E-2,null,151.89003268766416,0.10078115002900084,167.99562541790027,143.79307951024353,8.0473892980332473E-2,155.84301887085607]
[null,null,83.9,1.1551721739130432,11872.660062256875,0.10617391304347823,83.9,0.91263999999999967,11230.174684665393,8.3882352941176436E-2,null,152.07850524958312,0.10090713580486947,168.22527524173449,143.8488233285585,8.0549366630524283E-2,155.91520109717757]
[null,null,84.000010000000003,1.1566276923076924,11884.119968582991,0.1063076923076923,84.000010000000003,0.91359999999999986,11239.238314665394,8.3970588235294102E-2,null,152.22529673651505,0.10102806721876549,168.40801674342762,143.96492058859184,8.0630770025090753E-2,156.05373965566329]
[null,null,84.100009999999997,1.1581559866220732,11896.038483110951,0.10644816053511702,84.100009999999997,0.91461999999999999,11252.124094665392,8.4064338235294106E-2,null,152.37796259780501,0.10115502946580515,168.59831642243023,144.12997628386981,8.0717253871742667E-2,156.24616736004197]
[null,null,84.200010000000006,1.1596721516164996,11907.546625717263,0.10658751393534002,84.200010000000006,0.91580999999999957,11267.647384665392,8.4173713235294073E-2,null,152.52537194976068,0.10128096814995267,168.78267215794872,144.32881620073564,8.0818142240543719E-2,156.47750858720582]
[null,null,84.3,1.1609821181716833,11916.317242392555,0.10670791527313264,84.3,0.91700999999999966,11280.586804665394,8.4284007352941143E-2,null,152.63771596256836,0.10138976640284067,168.9253684249866,144.49455897801371,8.0919868104686807E-2,156.67313944937661]
[null,null,84.4,1.1622071794871793,11921.309941412646,0.1068205128205128,84.4,0.91819999999999968,11292.255154665394,8.4393382352941138E-2,null,152.70166811820619,0.10149150220713231,169.01333861514073,144.64402044809913,8.1020736035170141E-2,156.8510185708422]
[null,null,84.500010000000003,1.1633715942028986,11929.330321084921,0.10692753623188406,84.500010000000003,0.91939999999999977,11303.831874665393,8.4503676470588207E-2,null,152.80440224397901,0.1015881919921332,169.14340050131347,144.79230821714671,8.112244129341957E-2,157.02779058615818]
[null,null,84.600009999999997,1.1646815607580823,11940.777618050986,0.10704793756967668,84.600009999999997,0.9205399999999998,11313.024394665394,8.4608455882352912E-2,null,152.95103221591609,0.10169695682655536,169.32412476378309,144.91005644658699,8.1219051708606008E-2,157.17067256435732]
[null,null,84.700010000000006,1.1659793979933111,11954.952042708028,0.10716722408026755,84.700010000000006,0.92160999999999971,11324.583224665394,8.4706801470588206E-2,null,153.1325943345409,0.10180470291444441,169.54338938558334,145.05811506020993,8.1309721414605934E-2,157.34552401431287]
[null,null,84.8,1.1675804682274245,11969.455207126388,0.10731438127090298,84.8,0.92256999999999967,11330.485574665394,8.4795036764705845E-2,null,153.31836732514012,0.10193760732918104,169.77163305210254,145.13371905802956,8.1391062939753511E-2,157.44033810135366]
[null,null,84.9,1.1690238573021179,11982.948417580687,0.10744704570791525,84.9,0.92346999999999979,11336.846884665394,8.4877757352941147E-2,null,153.49120367909512,0.10205740753479683,169.98338005656581,145.21520193643727,8.1467314610972841E-2,157.54074261035655]
[null,null,85.000010000000003,1.1704793756967671,11994.484756947113,0.10758082497212931,85.000010000000003,0.9244199999999998,11347.227774665393,8.4965073529411739E-2,null,153.63897420715691,0.10217819993307539,170.16758180023453,145.34817215760776,8.1547796178831247E-2,157.69769029234453]
[null,null,85.100009999999997,1.1720076700111479,12007.57352167978,0.10772129319955404,85.100009999999997,0.92555999999999983,11361.621554665393,8.5069852941176444E-2,null,153.8066299612735,0.10230501624987559,170.37487904336717,145.53254402842802,8.1644365511027578E-2,157.91297614708168]
[null,null,85.200010000000006,1.1734510590858414,12017.878018201249,0.1078539576365663,85.200010000000006,0.92674999999999974,11377.908524665394,8.5179227941176439E-2,null,153.93862164806629,0.10242477245054681,170.54151122592822,145.74116602549159,8.1745160393104629E-2,158.15528602678978]
[null,null,85.3,1.1746882497212929,12021.653704816443,0.10796767001114824,85.3,0.92794999999999983,11389.268424665393,8.5289522058823508E-2,null,153.98698492754355,0.1025274092090864,170.61260090221222,145.88667651789393,8.1846792004010696E-2,158.32928143285528]
[null,null,85.4,1.1758405351170564,12027.283106799094,0.10807357859531769,85.4,0.9291499999999997,11400.862274665395,8.539981617647055E-2,null,154.05909269736779,0.10262299279474096,170.7088101603201,146.0351837074237,8.1948413286982269E-2,158.50656155133481]
[null,null,85.500010000000003,1.1770777257525082,12037.638060680763,0.10818729096989965,85.500010000000003,0.93027999999999977,11412.546274665394,8.5503676470588208E-2,null,154.19173069929786,0.1027256092116469,170.87331633361524,146.18484564047145,8.2044097221849466E-2,158.68418738701718]
[null,null,85.600009999999997,1.1783876923076919,12052.373502260061,0.10830769230769227,85.600009999999997,0.9314199999999998,11422.430214665392,8.5608455882352913E-2,null,154.38047895940312,0.10283425041211813,171.10107237285231,146.31145036201607,8.2140618640789337E-2,158.83694770541578]
[null,null,85.700010000000006,1.1799038573021179,12067.073326879212,0.10844704570791525,85.700010000000006,0.93248999999999971,11430.087174665394,8.5706801470588206E-2,null,154.56877099705844,0.10295997780813244,171.33129757039271,146.4095293961542,8.2231204830859633E-2,158.95782186551264]
[null,null,85.8,1.1813593756967671,12081.537906257423,0.10858082497212931,85.8,0.93338999999999983,11436.571414665394,8.5789522058823509E-2,null,154.75404974667035,0.10308066123854466,171.55737213594176,146.49258690152439,8.2307392469198132E-2,159.06011591696682]
[null,null,85.9,1.1828755406911926,12091.287322016655,0.10872017837235226,85.9,0.93434999999999979,11444.887004665394,8.5877757352941148E-2,null,154.87893132905762,0.10320635765973082,171.71739636927208,146.59910241623106,8.2388652886024316E-2,159.18870456169114]
[null,null,86.000010000000003,1.1844038350055739,12104.721160910713,0.10886064659977701,86.000010000000003,0.93535999999999997,11456.941304665394,8.5970588235294104E-2,null,155.05100718468384,0.1033330436646157,171.9299600827552,146.75350757196003,8.2474138488735027E-2,159.36999294351412]
[null,null,86.100009999999997,1.1858593534002231,12115.444923633868,0.10899442586399108,86.100009999999997,0.93649999999999956,11473.056904665393,8.6075367647058781E-2,null,155.18836930884447,0.10345368208327271,172.10303652243098,146.9599344675629,8.2570618410407109E-2,159.60956485624604]
[null,null,86.200010000000006,1.1870844147157189,12121.030541456346,0.10910702341137121,86.200010000000006,0.93769999999999976,11488.203934665393,8.6185661764705851E-2,null,155.25991624145129,0.10355520814062562,172.19986355765485,147.1539548193031,8.2672166167558389E-2,159.83651579669836]
[null,null,86.3,1.1882488294314377,12127.919255964065,0.10921404682274244,86.3,0.93889,11499.023674665395,8.6295036764705874E-2,null,155.34815471538479,0.10365169860171393,172.31435535829746,147.29254632935738,8.2772857511022604E-2,160.00316203001643]
[null,null,86.4,1.1894860200668893,12135.465440034432,0.10932775919732438,86.4,0.9400299999999997,11509.872464665394,8.6399816176470551E-2,null,155.44481480568822,0.10375420951620093,172.43924808723719,147.43150994478265,8.2869308618000598E-2,160.16956530263136]
[null,null,86.500010000000003,1.1907838573021179,12146.595122559218,0.10944704570791525,86.500010000000003,0.94115999999999977,11520.521574665394,8.6503676470588209E-2,null,155.58737641137697,0.10386173418291539,172.61595510904758,147.56791583213615,8.2964904482748611E-2,160.33308308071824]
[null,null,86.600009999999997,1.1923121516164996,12165.065444633547,0.10958751393534003,86.600009999999997,0.9422999999999998,11531.765994665395,8.6608455882352914E-2,null,155.82396525985851,0.10398833719322167,172.90032622423317,147.71194712563158,8.306133706925535E-2,160.50505078155831]
[null,null,86.700010000000006,1.1937555406911926,12177.999859245596,0.10972017837235226,86.700010000000006,0.94325999999999999,11535.774404665393,8.6696691176470581E-2,null,155.9896439224467,0.10410789198738579,173.10485547785726,147.76329139035664,8.3142536245804949E-2,160.57387983124522]
[null,null,86.8,1.1952838350055739,12189.049403610061,0.10986064659977701,86.8,0.9441499999999996,11541.714004665393,8.677849264705878E-2,null,156.13117902762323,0.10423446383918052,173.28385130998348,147.83937252845408,8.3217808759828177E-2,160.66865043036032]
[null,null,86.9,1.1967272240802673,12201.390152419719,0.10999331103678928,86.9,0.94510999999999978,11553.374164665393,8.6866727941176447E-2,null,156.28925334481855,0.10435398921310311,173.48002579968272,147.988729091724,8.3298995232515008E-2,160.84402576009524]
[null,null,87.000010000000003,1.1981827424749165,12212.712780065283,0.11012709030100334,87.000010000000003,0.94618999999999964,11566.093794665394,8.6965992647058787E-2,null,156.43428641060211,0.10447450453677251,173.66193919631553,148.15165654922592,8.3390322136385073E-2,161.03581242333547]
[null,null,87.100009999999997,1.1994927090301002,12220.777680937737,0.11024749163879596,87.100009999999997,0.94737999999999967,11581.981414665393,8.7075367647058782E-2,null,156.53759081443727,0.10458295591149981,173.79546754890919,148.35516321823721,8.3490941197355992E-2,161.27324359780462]
[null,null,87.200010000000006,1.2007177703455962,12227.112051723227,0.11036008918617612,87.200010000000006,0.94857999999999976,11594.863474665393,8.7185661764705852E-2,null,156.61872862481022,0.10468436738865511,173.90318548406981,148.52017126353311,8.3592395545522641E-2,161.46900068055169]
[null,null,87.3,1.2018821850613155,12234.881608714491,0.11046711259754738,87.3,0.94977,11606.396964665395,8.7295036764705874E-2,null,156.71824992900716,0.10478074896338369,174.03046249000536,148.66790529367577,8.3692994277133628E-2,161.64587555201899]
[null,null,87.4,1.2031921516164992,12247.26392060432,0.11058751393534,87.4,0.95096999999999976,11618.577174665394,8.7405330882352916E-2,null,156.87685663330637,0.10488916713236728,174.22547820237449,148.82392324758942,8.3794428129247311E-2,161.83192750225487]
[null,null,87.500010000000003,1.2046355406911926,12261.535564821754,0.11072017837235226,87.500010000000003,0.95210999999999979,11628.610134665394,8.7510110294117621E-2,null,157.05966405040246,0.10500861428291669,174.44933806916472,148.95243678642808,8.3890780759664024E-2,161.98728095818598]
[null,null,87.600009999999997,1.2061638350055739,12278.236761808959,0.11086064659977701,87.600009999999997,0.95311999999999997,11637.044184665396,8.7602941176470578E-2,null,157.27359193685544,0.10513507218715595,174.70904403204472,149.06046967126389,8.3976138053940289E-2,162.11860522761268]
[null,null,87.700010000000006,1.2076072240802673,12286.729106043134,0.11099331103678928,87.700010000000006,0.95401999999999976,11642.261084665392,8.7685661764705852E-2,null,157.38237152040503,0.10525448997041215,174.85076203427687,149.12729364751485,8.4052192870908912E-2,162.20361907817681]
[null,null,87.8,1.2091355183946486,12300.260154537584,0.11113377926421403,87.8,0.95497999999999994,11650.128894665393,8.7773897058823519E-2,null,157.55569254692352,0.10538091678751442,175.06545210425369,149.2280734877624,8.4133311633892233E-2,162.3264030483638]
[null,null,87.9,1.210578907469342,12310.591353819158,0.11126644370122629,87.9,0.95598999999999978,11661.106584665393,8.7866727941176448E-2,null,157.6880262729747,0.10550030521791412,175.23341217063413,149.36868820068597,8.4218648229782686E-2,162.49322608974606]
[null,null,88.000010000000003,1.2119616499442587,12319.895527696599,0.11139353400222965,88.000010000000003,0.95712999999999981,11674.812674665392,8.7971507352941153E-2,null,157.80720469200156,0.10561466396141671,175.38590691365684,149.5442513574753,8.4314959996113617E-2,162.69988456535953]
[null,null,88.100009999999997,1.2131260646599775,12325.299345638345,0.11150055741360088,88.100009999999997,0.95831999999999973,11691.057914665393,8.8080882352941148E-2,null,157.87642292539766,0.10571095591870551,175.47973208404491,149.75233882933634,8.4415486068564236E-2,162.94265696784089]
[null,null,88.200010000000006,1.2143511259754736,12333.220284670218,0.11161315496098101,88.200010000000006,0.95945999999999976,11703.267924665393,8.8185661764705853E-2,null,157.97788330258555,0.1058122530739969,175.61029327204483,149.90873849547231,8.4511778879873559E-2,163.12853980400777]
[null,null,88.3,1.2155883166109249,12343.365968991044,0.11172686733556295,88.3,0.96071999999999969,11715.218654665392,8.8301470588235259E-2,null,158.10784074246462,0.10591454275847215,175.77273448981026,150.0618170090919,8.4618196989971403E-2,163.31249613013736]
[null,null,88.4,1.2169710590858418,12356.635806524442,0.11185395763656633,88.4,0.96184999999999976,11726.522684665391,8.8405330882352917E-2,null,158.27781588252606,0.10602885414280719,175.98181599505835,150.20661185512319,8.4713625822303198E-2,163.4856770768925]
[null,null,88.500010000000003,1.2185599999999999,12373.053531950511,0.11199999999999999,88.500010000000003,0.96298999999999979,11736.427484665393,8.8510110294117622E-2,null,158.48811274349083,0.10616019582839072,176.23878137076181,150.3334837752235,8.4809889930558199E-2,163.63951700506749]
[null,null,88.600009999999997,1.2200155183946486,12383.641500033122,0.11213377926421403,88.600009999999997,0.96399999999999997,11741.805314665391,8.8602941176470579E-2,null,158.62373545577185,0.1062804936860309,176.41081439343446,150.40236912556597,8.4895168811548294E-2,163.72846139000032]
[null,null,88.700010000000006,1.2216044593088069,12396.89946524647,0.11227982162764769,88.700010000000006,0.96483999999999992,11747.384304665393,8.8680147058823516E-2,null,158.79355852168334,0.10641180232718012,176.6228709481174,150.4738311615001,8.4966088282518656E-2,163.81787263740651]
[null,null,88.8,1.2229872017837231,12406.33721268445,0.11240691192865102,88.8,0.96585999999999972,11756.989594665396,8.8773897058823492E-2,null,158.91444790247624,0.10652605688646219,176.77753025204009,150.59686661758406,8.5052198021836639E-2,163.96593735207483]
[null,null,88.9,1.2243578149386845,12416.568981285624,0.1125328874024526,88.9,0.96686999999999979,11769.648134665395,8.8866727941176449E-2,null,159.04550800752151,0.10663929633138934,176.94335825199781,150.75901156503028,8.513745624244809E-2,164.15647163046052]
[null,null,89.000010000000003,1.2255950055741358,12423.250647312512,0.11264659977703453,89.000010000000003,0.96800999999999982,11783.978574665392,8.8971507352941154E-2,null,159.13109436951771,0.10674150145716543,177.0566710690423,150.9425721052412,8.5233679561652759E-2,164.37216026917451]
[null,null,89.100009999999997,1.2267594202898551,12429.92489313937,0.11275362318840579,89.100009999999997,0.96925999999999957,11798.466974665393,8.9086397058823485E-2,null,159.21658568517017,0.10683768497539234,177.16883259286038,151.12815597641278,8.5339176946048562E-2,164.59161888649533]
[null,null,89.200010000000006,1.2279117056856186,12440.864608583393,0.11285953177257524,89.200010000000006,0.97039999999999993,11809.243494665394,8.9191176470588218E-2,null,159.3567139768806,0.10693285747562052,177.34163810112753,151.26619387565347,8.5435380857908708E-2,164.75780366765107]
[null,null,89.3,1.2293672240802676,12455.180774001001,0.11299331103678928,89.3,0.97159999999999969,11822.535334665396,8.930147058823526E-2,null,159.54009167203898,0.10705306242520421,177.56705487317558,151.43645084827941,8.5536638135862181E-2,164.95994860969378]
[null,null,89.4,1.2308955183946488,12471.982895668614,0.11313377926421403,89.4,0.97272999999999987,11833.368474665393,8.9405330882352918E-2,null,159.7553123163456,0.10717926207321449,177.82903455622861,151.57521400074231,8.5631979366840152E-2,165.12684616204211]
[null,null,89.500010000000003,1.2323389074693423,12482.582736071268,0.11326644370122629,89.500010000000003,0.97380999999999973,11842.063304665393,8.9504595588235258E-2,null,159.89108710277651,0.10729843600771277,178.00138191843101,151.68658725179685,8.5723093464531983E-2,165.26323389992848]
[null,null,89.600009999999997,1.2338672017837236,12493.863800636665,0.11340691192865104,89.600009999999997,0.97476999999999991,11847.485834665393,8.9592830882352925E-2,null,{"$f":"E919/$M$7*(10^-6)","v":160.03558778145623},0.10742460469541548,178.18472959043777,{"$f":"I919/$M$7*(10^-6)","v":151.75604517047279},{"$f":"LN(1+J919)","v":8.580407680478469E-2},{"$f":"O919*(1+J919)","v":165.35229886080566}]
[null,null,89.700010000000006,1.235310590858417,12504.137132318008,0.11353957636566331,89.700010000000006,0.97571999999999992,11854.407424665395,8.9680147058823517E-2,null,160.16718027360534,{"$f":"LN(1+F920)","v":0.10754374939679592},{"$f":"L920*(1+F920)","v":178.3524940695533},151.84470475102432,8.5884210112912016E-2,165.46216020319983]
[null,null,89.8,1.2367661092530657,12514.297657038896,0.11367335562987735,89.8,0.97667999999999988,11865.228644665392,8.9768382352941156E-2,null,160.29732780617189,0.10766388094098127,178.5188629564019,151.98331521859834,8.5965180406979591E-2,165.62661157040904]
[null,null,89.9,1.2379911705685616,12520.725542264761,0.11378595317725748,89.9,0.9777499999999999,11877.669624665392,8.986672794117645E-2,null,160.37966345563373,0.10776498047355711,178.6286163321808,152.14267341063942,8.6055420821843129E-2,165.8152376502766]
[null,null,90.000010000000003,1.2391555852842808,12527.215747210877,0.11389297658862874,90.000010000000003,0.97894999999999999,11892.444134665393,8.9977022058823519E-2,null,160.46279736680384,0.10786106560505739,178.7383829906471,152.33192210341872,8.6156615338873158E-2,166.038294818781]
[null,null,90.100009999999997,1.2403927759197322,12536.506564728266,0.11400668896321067,90.100009999999997,0.98014999999999974,11905.527344665394,9.0087316176470561E-2,null,160.58180470241206,0.1079631459423715,178.88920456427101,152.49950670621485,8.6257799616609246E-2,166.23777798361343]
[null,null,90.200010000000006,1.2416906131549605,12549.69922222135,0.11412597547380152,90.200010000000006,0.98133999999999977,11917.411024665393,9.0196691176470556E-2,null,160.75079123291974,0.10807021901984903,179.09663209056214,152.65172636733439,8.6358130582412554E-2,166.42040698804391]
[null,null,90.3,1.2432916833890748,12566.348487768353,0.114273132664437,90.3,0.98247999999999969,11928.630114665395,9.0301470588235261E-2,null,160.9640539225457,0.10820229337790456,179.35792061064237,152.79543320544093,8.6454236521580727E-2,166.5930855230587]
[null,null,90.4,1.2447350724637678,12578.15642637587,0.11440579710144924,90.4,0.9836699999999996,11939.752334665394,9.0410845588235256E-2,null,161.11530340194574,0.10832134546333234,179.54782811288717,152.93789922264241,8.6554547781603833E-2,166.76514401384983]
[null,null,90.500010000000003,1.2462633667781491,12588.619725137973,0.11454626532887399,90.500010000000003,0.98462999999999989,11948.324974665391,9.0499080882352922E-2,null,161.24932920807314,0.10844738516600559,179.71983765564403,153.04770732549434,8.6635463818616462E-2,166.89838416960293]
[null,null,90.600009999999997,1.2477188851727983,12599.357591221184,0.11468004459308806,90.600009999999997,0.98558999999999974,11952.108374665393,9.0587316176470561E-2,null,161.38687198407632,0.10856740821057415,179.89472565994919,153.09616940675875,8.67163733087538E-2,166.96474051021531]
[null,null,90.700010000000006,1.2491622742474917,12609.17231470068,0.11481270903010032,90.700010000000006,0.98653999999999986,11960.880694665393,9.0674632352941154E-2,null,161.51259010186735,0.10868641683884019,180.05628811393089,153.20853523768253,8.6796433547805793E-2,167.10066284369199]
[null,null,90.8,1.2503994648829431,12616.707373451003,0.11492642140468226,90.8,0.98755999999999988,11971.582704665396,9.0768382352941157E-2,null,161.6091076864447,0.10878841296307597,180.18226409925174,153.34561872827621,8.6882385827490138E-2,167.26455248115269]
[null,null,90.9,1.2515638795986621,12622.577199874622,0.11503344481605349,90.9,0.9886999999999998,11986.629894665393,9.0873161764705862E-2,null,161.68429508538458,0.10888439981295116,180.28339652171167,153.53836021598048,8.6978441398239473E-2,167.49087646097493]
[null,null,91.000010000000003,1.2527889409141582,12630.731153107436,0.11514604236343365,91.000010000000003,0.98988999999999983,12001.976604665393,9.0982536764705857E-2,null,161.78874017292341,0.1089853760331371,180.41807330280142,153.73493829579243,8.7078700091026001E-2,167.72213297130915]
[null,null,91.100009999999997,1.2540989074693423,12644.66885844352,0.1152664437012263,91.100009999999997,0.99108999999999958,12011.911204665394,9.1092830882352899E-2,null,161.96727012181489,0.10909333932572256,180.63666134475238,153.86219192811495,8.7179791115998093E-2,167.87793455661085]
[null,null,91.200010000000006,1.2555422965440357,12661.24094395021,0.11539910813823856,91.200010000000006,0.99227999999999961,12023.213744665392,9.1202205882352894E-2,null,162.17954420188713,0.10921228538382556,180.89491896105093,154.00696768853513,8.728002962476894E-2,168.05274286298177]
[null,null,91.3,1.2570705908584165,12674.864012885031,0.11553957636566328,91.3,0.99341999999999986,12034.166094665394,9.1306985294117626E-2,null,162.35404393064681,0.10933821284977159,181.11236138764602,154.14725781797844,8.7376047009042862E-2,168.22197922069319]
[null,null,91.4,1.2585867558528425,12685.53211912796,0.11567892976588626,91.4,0.99449999999999972,12045.057354665394,9.1406249999999967E-2,null,162.49069314343998,0.10946312522390367,181.28744262319015,154.28676543736609,8.7467002343298891E-2,168.3895400906253]
[null,null,91.500010000000003,1.2601150501672238,12698.260242219179,0.11581939799331101,91.500010000000003,0.99544999999999972,12052.028114665391,9.1493566176470559E-2,null,162.65372939009364,0.10958902110817391,181.49218640942121,154.37605484308429,8.7547002511763089E-2,168.50047063293249]
[null,null,91.600009999999997,1.261570568561873,12708.310938019624,0.11595317725752508,91.600009999999997,0.99640999999999968,12057.444684665392,9.1581801470588198E-2,null,162.78247010919407,0.10970890721651465,181.65761472018323,154.44543641931577,8.7627838286352733E-2,168.58982771550791]
[null,null,91.700010000000006,1.2628684057971014,12715.528392288668,0.11607246376811592,91.700010000000006,0.99736999999999987,12067.546184665393,9.1670036764705864E-2,null,162.87491945510206,0.10981579354300823,181.78021264228917,154.57482789626562,8.770866752704809E-2,168.74470805241438]
[null,null,91.8,1.2640328205128206,12721.632716953232,0.11617948717948717,91.8,0.99837999999999971,12080.149584665391,9.1762867647058793E-2,null,162.95311057366158,0.10991168183322381,181.88491939441187,154.73626654800933,8.7793699571972639E-2,168.9353100954543]
[null,null,91.9,1.2651972352285394,12727.869141098328,0.1162865105908584,91.9,0.99963999999999964,12096.885084665393,9.18786764705882E-2,null,163.0329937722974,0.11000756092975654,181.99153172925901,154.95063382638327,8.7899769017253063E-2,169.1872929806301]
[null,null,92.000010000000003,1.2664950724637678,12739.608813865572,0.11640579710144924,92.000010000000003,1.0008299999999997,12109.950414665393,9.1988051470588195E-2,null,163.18336882533521,0.11011441534072333,182.17885894714811,155.11798940184599,8.7999935386099792E-2,169.38699099495716]
[null,null,92.100009999999997,1.267950590858417,12755.702998650335,0.11653957636566331,92.100009999999997,1.0020299999999998,12120.326094665392,9.2098345588235264E-2,null,163.3895214105556,0.11023423848191066,182.43086701833025,155.25089288742328,8.8100933330035949E-2,169.54924327345131]
[null,null,92.200010000000006,1.269466755852843,12769.719368066739,0.11667892976588629,92.200010000000006,1.0031699999999997,12130.344144665392,9.2203124999999969E-2,null,163.5690589782696,0.11035903898846319,182.65412172266724,155.37921544205943,8.8196871929405854E-2,169.70566466586556]
[null,null,92.3,1.2709222742474913,12780.301390029323,0.1168127090301003,92.3,1.0042999999999997,12142.144374665393,9.2306985294117627E-2,null,163.7046055258966,0.11047883282341668,182.82738397808052,155.53036618086534,8.8291959879520182E-2,169.8869054047112]
[null,null,92.4,1.2724384392419177,12792.22658771731,0.1169520624303233,92.4,1.0053799999999997,12149.469784665393,9.2406249999999968E-2,null,163.85735699268542,0.11060360281010839,183.02081283736175,155.62419834630245,8.8382831948537827E-2,170.00484692474046]
[null,null,92.500010000000003,1.273893957636566,12801.55005411483,0.11708584169453731,92.500010000000003,1.0063299999999997,12155.984574665394,9.249356617647056E-2,null,163.97678253220602,0.11072336735316013,183.17614213335145,155.70764717074613,8.8462758886945284E-2,170.10960273851606]
[null,null,92.600009999999997,1.2752767001114826,12811.437495554617,0.11721293199554067,92.600009999999997,1.0072299999999998,12162.491914665396,9.2576286764705862E-2,null,164.10343210416553,0.11083713038488797,183.3384765316259,155.79100056713432,8.8538473252015679E-2,170.21355291099781]
[null,null,92.700010000000006,1.2765017614269787,12816.091813533347,0.11732552954292083,92.700010000000006,1.0082499999999996,12174.123764665394,9.2670036764705838E-2,null,164.1630498913716,0.11093790962804131,183.42356665125769,155.93999450379309,8.8624275936177971E-2,170.39095952754761]
[null,null,92.8,1.2775934002229652,12822.239185318085,0.11742586399108135,92.8,1.0093199999999998,12187.382814665394,9.2768382352941159E-2,null,164.24179240630372,0.11102770435735054,183.52802678305773,156.10983146488317,8.8714276722694385E-2,170.59188799927068]
[null,null,92.9,1.2789033667781491,12832.375965398876,0.11754626532887399,92.9,1.0105799999999998,12204.212184665394,9.2884191176470565E-2,null,164.37163579057034,0.11113544739032141,183.69290770374974,156.32540113675716,8.8820248572969496E-2,170.84555958168218]
[null,null,93.000010000000003,1.2802739799331104,12847.785947980885,0.11767224080267558,93.000010000000003,1.0117799999999997,12215.532594665392,9.2994485294117607E-2,null,164.5690243374255,0.1112481661008989,183.93423019792041,156.47040579641936,8.8921163705110912E-2,171.02129064721908]
[null,null,93.100009999999997,1.2818022742474917,12864.117599086607,0.11781270903010033,93.100009999999997,1.0129099999999998,12225.060394665394,9.3098345588235265E-2,null,164.77821866080308,0.11137383747043331,184.19118699038651,156.59244867263402,8.9016182812011235E-2,171.1709465756669]
[null,null,93.200010000000006,1.2833184392419172,12873.999114326372,0.11795206243032327,93.200010000000006,1.0141099999999996,12235.561244665392,9.3208639705882307E-2,null,164.90479232326661,0.11149849584432155,184.35565268244002,156.72695547763612,8.9117078174357336E-2,171.33526180295095]
[null,null,93.3,1.2848467335562985,12886.402202776282,0.11809253065774802,93.3,1.0152399999999997,12246.838444665393,9.3312499999999965E-2,null,165.06366515732822,0.11162413576048766,184.55645109540026,156.87140665457602,8.9212078668347308E-2,171.50946978803114]
[null,null,93.4,1.2862173467112594,12896.948607778722,0.11821850613154958,93.4,1.0162,12252.778044665392,9.3400735294117632E-2,null,165.19875548250533,0.11173679940330146,184.72830557043824,156.94748779267346,8.9292779962638083E-2,171.6064985550737]
[null,null,93.500010000000003,1.2876728651059086,12907.684989821926,0.11835228539576365,93.500010000000003,1.0171599999999998,12257.130674665394,9.3488970588235271E-2,null,165.33627924923977,0.11185642831456198,184.90420575721947,157.00324121783964,8.9373474744755696E-2,171.68131261831186]
[null,null,93.600009999999997,1.28891005574136,12914.262773048396,0.11846599777034558,93.600009999999997,1.0180499999999997,12267.628544665393,9.3570772058823498E-2,null,165.42053496242383,0.11195810163826068,185.01724368845169,157.13770985161949,8.9448279716043091E-2,171.84120668199091]
[null,null,93.700010000000006,1.2900623411371237,12918.339739704801,0.11857190635451503,93.700010000000006,1.0190699999999997,12279.738724665393,9.3664522058823502E-2,null,165.47275737861423,0.11205278808416606,185.09317767073466,157.29283078181089,8.9534004375213999E-2,172.02558860026861]
[null,null,93.8,1.2912995317725751,12928.087681384031,0.11868561872909697,93.8,1.0202099999999998,12296.179174665394,9.3769301470588207E-2,null,165.59762007931178,0.11215444144628912,185.25167607849085,157.50341872491043,8.9629805592803174E-2,172.27240427797486]
[null,null,93.9,1.2926822742474913,12940.713395754838,0.1188127090301003,93.9,1.0214599999999996,12311.204014665393,9.3884191176470538E-2,null,165.75934455884308,0.11226804180036606,185.45366133293305,157.69587392844798,8.9734840239628216E-2,172.50102350408699]
[null,null,94.000010000000003,1.2941984392419172,12957.69658026318,0.11895206243032327,94.000010000000003,1.0225999999999997,12320.147684665391,9.3988970588235271E-2,null,165.97688446151554,0.11239258876095851,185.72017718397228,157.81043460464971,8.98306222197503E-2,172.64287490122277]
[null,null,94.100009999999997,1.2956539576365664,12969.192850549442,0.11908584169453734,94.100009999999997,1.0237899999999998,12332.616984665394,9.4098345588235266E-2,null,166.1241417393212,0.11251213925125784,185.90717498413088,157.97015555139336,8.9930595378300546E-2,172.83488584109563]
[null,null,94.200010000000006,1.2972428985507245,12980.407133314569,0.119231884057971,94.200010000000006,1.0249899999999996,12344.585594665394,9.4208639705882308E-2,null,166.26778700090739,0.11264263222100973,186.09220850317499,158.12346309234633,9.0031398527476394E-2,173.02005945585955]
[null,null,94.3,1.2986256410256412,12991.18952059796,0.11935897435897436,94.3,1.02606,12352.209024665392,9.4306985294117629E-2,null,166.4059000549729,0.11275617713312465,186.2679376128165,158.22111263618865,9.0121272766598162E-2,173.14246877878861]
[null,null,94.4,1.3001418060200667,13001.98230612139,0.1194983277591973,94.4,1.0270199999999998,12357.142804665391,9.4395220588235268E-2,null,166.54414630149861,0.11288066331656373,186.4458932826108,158.28431009014554,9.0201900724050099E-2,173.22559245676146]
[null,null,94.500010000000003,1.3013789966555185,13008.7441202686,0.11961204013377927,94.500010000000003,1.0279199999999999,12363.143504665393,9.447794117647057E-2,null,166.630759291586,0.11298223256148379,186.56180435949329,158.36117386638998,9.0277483530509198E-2,173.32281153557557]
[null,null,94.600009999999997,1.3025434113712371,13012.717204124589,0.11971906354515047,94.600009999999997,1.0289299999999997,12373.858924665394,9.4570772058823499E-2,null,166.68165105896429,0.11307781772196032,186.63662223390301,158.49842912748366,9.0362297433322331E-2,173.48774794018053]
[null,null,94.700010000000006,1.3036956967670008,13022.37163136344,0.11982497212931992,94.700010000000006,1.0300099999999996,12385.997414665393,9.4670036764705839E-2,null,166.80531592057292,0.11317239821027525,186.79275825177797,158.65391268428618,9.0452981569622115E-2,173.67368443097197]
[null,null,94.8,1.3050784392419177,13034.381419331768,0.1199520624303233,94.8,1.0312099999999997,12402.998144665393,9.4780330882352909E-2,null,166.95915091568023,0.1132858829894999,186.98624540963166,158.87167732952949,9.0553732077028229E-2,173.9295874746567]
[null,null,94.9,1.3066067335562985,13051.407660920284,0.12009253065774803,94.9,1.0324,12416.622274665393,9.4889705882352932E-2,null,167.17724234230425,0.1134112985531386,187.25398044357522,159.04619064961622,9.0653632973742931E-2,174.13803690206694]
[null,null,95.000010000000003,1.308050122630992,13063.886435410499,0.12022519509476029,95.000010000000003,1.0335399999999997,12425.165114665393,9.4994485294117609E-2,null,167.33708464907184,0.11352973214462646,187.45521829759494,159.15561704024597,9.0749326994702298E-2,174.27452296265182]
[null,null,95.100009999999997,1.3095784169453732,13073.392458648754,0.12036566332218504,95.100009999999997,1.0347299999999999,12438.230454665394,9.5103860294117631E-2,null,167.458848583806,0.11365511713143116,187.61514397276517,159.32297274380008,9.0849208354195896E-2,174.47520248526996]
[null,null,95.200010000000006,1.3110218060200667,13084.713592294309,0.1204983277591973,95.200010000000006,1.0358699999999996,12449.296054665394,9.5208639705882309E-2,null,167.60386251274178,0.11377352185183839,187.79984767150958,159.46471350777929,9.0944883662485917E-2,174.64713196194319]
[null,null,95.3,1.3124773244147159,13095.316400776977,0.12063210702341137,95.3,1.0369499999999998,12455.514304665394,9.5307904411764677E-2,null,167.73967531771021,0.11389290737469472,187.97446578270848,159.54436391133748,9.1035514985236612E-2,174.75020289643501]
[null,null,95.4,1.3137751616499442,13104.99903473594,0.12075139353400222,95.4,1.0378399999999997,12460.027864665391,9.5389705882352904E-2,null,167.86370148300398,0.11399934744679639,188.13347736085245,159.60217871059515,9.1110195735552846E-2,174.82658359598156]
[null,null,95.500010000000003,1.3149395763656631,13109.650374674658,0.12085841694537344,95.500010000000003,1.0387399999999998,12467.378614665393,9.5472426470588206E-2,null,167.92328112409356,0.11409483544024855,188.21822304902443,159.69633545951257,9.1185709924285194E-2,174.94293210429328]
[null,null,95.600009999999997,1.3161039910813821,13117.183949384975,0.12096544035674467,95.600009999999997,1.0397599999999998,12479.047714665394,9.556617647058821E-2,null,168.01977969940214,0.11419031431661419,188.34436633938353,159.84580653644917,9.1271285778522865E-2,175.12165909199499]
[null,null,95.700010000000006,1.3174018283166107,13129.797791435733,0.12108472686733554,95.700010000000006,1.0408899999999996,12494.437634665393,9.567003676470584E-2,null,168.18135210478346,0.11429672273909054,188.54554518857037,160.04293809898343,9.1366081851687542E-2,175.35425187084471]
[null,null,95.8,1.318930122630992,13145.770274980008,0.12122519509476029,95.8,1.0420899999999997,12510.469794665396,9.578033088235291E-2,null,168.38594580238785,0.11442201159968254,188.79856493349806,160.24829620036405,9.1466740410392211E-2,175.59693103376821]
[null,null,95.9,1.3204584169453732,13157.701398868021,0.12136566332218504,95.9,1.0432199999999996,12521.766364665393,9.588419117647054E-2,null,168.5387731786727,0.11454728476494258,188.9935931810096,160.39299549024841,9.1561517957913827E-2,175.77214813320217]
[null,null,96.000010000000003,1.3219018060200667,13168.105336029888,0.12149832775919731,96.000010000000003,1.0444199999999997,12532.067534665393,9.599448529411761E-2,null,{"$f":"E983/$M$7*(10^-6)","v":168.67203861405031},0.11466558390184464,189.16540924539217,{"$f":"I983/$M$7*(10^-6)","v":160.52494456717869},{"$f":"LN(1+J983)","v":9.1662156847213905E-2},{"$f":"O983*(1+J983)","v":175.93445399777178}]
[null,null,96.100009999999997,1.3233573244147154,13178.783830552857,0.12163210702341135,96.100009999999997,1.0456199999999998,12544.900414665393,9.6104779411764679E-2,null,168.80882089172471,{"$f":"LN(1+F984)","v":0.11478486297924326},{"$f":"L984*(1+F984)","v":189.34139346092286},160.68932265921649,9.1762785609346934E-2,176.13233456720636]
[null,null,96.200010000000006,1.3248734894091414,13189.674562716682,0.12177146042363432,96.200010000000006,1.0467499999999996,12554.358184665392,9.620863970588231E-2,null,168.94832174998757,0.11490909689098727,189.52140562560564,160.81046851170888,9.1857535103912522E-2,176.28182493768603]
[null,null,96.3,1.3261834559643253,13199.854389917649,0.12189186176142694,96.3,1.0477699999999996,12560.740344665393,9.6302389705882313E-2,null,169.07871653062679,0.11501642256388793,189.68803607277744,160.89221846058084,9.1943053487901952E-2,176.38652358341565]
[null,null,96.4,1.3273478706800443,13203.414880771976,0.12199888517279819,96.4,1.0486699999999998,12565.902114665394,9.6385110294117615E-2,null,169.12432333855705,0.11511181349287923,189.75730224146486,160.95833626922069,9.2018504812611437E-2,176.47232326328719]
[null,null,96.500010000000003,1.3285729319955406,13210.761446521537,0.12211148272017835,96.500010000000003,1.0496199999999998,12573.632834665394,9.6472426470588207E-2,null,169.21842649084581,0.11521216287772731,189.88193945321851,161.05736010515452,9.2098141701969685E-2,176.59495443544608]
[null,null,96.600009999999997,1.329810122630992,13222.317088368041,0.12222519509476029,96.600009999999997,1.0506399999999998,12584.869794665392,9.6566176470588211E-2,null,169.3664442669803,0.11531349560182647,190.06729096001783,161.20129584250304,9.2183639513026355E-2,176.76788862411772]
[null,null,96.700010000000006,1.3312535117056854,13237.983829791086,0.12235785953177256,96.700010000000006,1.0518299999999998,12603.122234665394,9.6675551470588206E-2,null,169.56712167248631,0.11543170413671951,190.31499172729536,161.43509381008587,9.2283377721265894E-2,177.04192053088207]
[null,null,96.8,1.3327818060200667,13252.856560010936,0.12249832775919731,96.8,1.0530299999999999,12615.922324665393,9.6785845588235275E-2,null,169.7576284813189,0.11555685088634511,190.55265409464755,161.59905189058787,9.2383943993266868E-2,177.23955277407555]
[null,null,96.9,1.334310100334448,13262.721740850635,0.12263879598662206,96.9,1.0541699999999996,12624.946474665394,9.6890624999999952E-2,null,169.88399291424727,0.11568198197622132,190.71836126265038,161.7146434459724,9.2479472584879249E-2,177.3832763211048]
[null,null,97.000010000000003,1.3358262653288739,13273.294868533181,0.12277814938684503,97.000010000000003,1.0553599999999999,12637.061114665396,9.6999999999999975E-2,null,170.01942553384077,0.11580610449225472,190.89409596070024,161.86982150490579,9.2579181293093171E-2,177.57119419088164]
[null,null,97.100009999999997,1.3372817837235227,13283.574126414545,0.12291192865105907,97.100009999999997,1.0564999999999998,12648.390464665394,9.710477941176468E-2,null,170.15109393548587,0.11592524761505761,191.06469305318399,162.01494067823464,9.267469123667256E-2,177.74736575420476]
[null,null,97.200010000000006,1.3385796209587515,13293.756921695523,0.12303121516164994,97.200010000000006,1.0575699999999999,12658.663324665393,9.7203124999999974E-2,null,170.28152673466255,0.11603147159586635,191.23146988840907,162.14652712855377,9.2764328236205229E-2,177.90767627334648]
[null,null,97.3,1.3397440356744701,13297.862095072043,0.12313823857302114,97.3,1.0585899999999999,12663.692474665395,9.7296874999999977E-2,null,170.33411045453812,0.11612676575212352,191.30875278481236,162.21094618971324,9.2849769111171765E-2,177.9935643447655]
[null,null,97.4,1.3409084503901894,13304.612036899205,0.1232452619843924,97.4,1.0594899999999996,12668.626244665393,9.7379595588235252E-2,null,170.42057137047556,0.11622205082826995,191.42409933655966,162.27414351557877,9.2925152056569829E-2,178.07633398555308]
[null,null,97.500010000000003,1.3422062876254177,13317.481143790994,0.12336454849498324,97.500010000000003,1.0604399999999996,12678.416304665396,9.7466911764705844E-2,null,170.58541349766,0.11632824328781186,191.62960601362886,162.39954571553201,9.3004716778953889E-2,178.22812790841607]
[null,null,97.600009999999997,1.3435890301003344,13330.779178084504,0.1234916387959866,97.600009999999997,1.06158,12691.945074665393,9.7571691176470576E-2,null,170.75574981382758,0.11644137051140341,191.84265719217461,162.57283755650752,9.3100186090248893E-2,178.43534425625359]
[null,null,97.700010000000006,1.3451051950947603,13346.171362146446,0.12363099219620957,97.700010000000006,1.0627799999999998,12708.543474665394,9.7681985294117618E-2,null,170.95291037703683,0.11656539881184386,192.08798830577959,162.78544870247637,9.3200670256540857E-2,178.686654508728]
[null,null,97.8,1.3466334894091416,13357.372278591518,0.12377146042363432,97.8,1.0639099999999999,12720.085914665393,9.7785845588235276E-2,null,171.09638442762531,0.11669040377252105,192.27323380143608,162.93329737437705,9.3295283616604011E-2,178.86586763260991]
[null,null,97.9,1.3481496544035674,13367.926113753987,0.1239108138238573,97.9,1.06511,12730.409434665395,9.7896139705882346E-2,null,171.23156992672514,0.11681440119154965,192.44901310868241,163.06553273547405,9.3395748181580765E-2,179.02901890936016]
[null,null,98.000010000000003,1.3496051727982159,13377.127878911017,0.12404459308807131,98.000010000000003,1.0662399999999999,12742.890654665393,9.7999999999999976E-2,null,171.34943657862968,0.11693342425042402,192.6044077148961,163.22540636710653,9.3490343087338765E-2,179.22149619108293]
[null,null,98.100009999999997,1.3509879152731326,13386.261368267771,0.12417168338907467,98.100009999999997,1.0673799999999998,12752.481034665394,9.8104779411764681E-2,null,171.46642867659293,0.11704648303615424,192.75770377007819,163.34825083898795,9.3585766049691557E-2,179.37349495484446]
[null,null,98.200010000000006,1.3522129765886286,13390.918654326513,0.12428428093645483,98.200010000000006,1.0683999999999996,12760.569394665394,9.8198529411764657E-2,null,171.52608448233647,0.11714663847549639,192.84408055406925,163.4518557339542,9.3671136772105271E-2,179.50258759665243]
[null,null,98.3,1.3533773913043479,13396.187404707714,0.12439130434782608,98.3,1.0693499999999996,12766.057484665394,9.8285845588235249E-2,null,171.59357261711881,0.1172418264271534,192.93832093266565,163.52215341951913,9.3750642164914175E-2,179.59406654076568]
[null,null,98.4,1.3546145819397994,13408.281792916383,0.12450501672240802,98.4,1.0702499999999997,12773.169814665391,9.8368566176470551E-2,null,171.74849126812353,0.11734295369888516,193.1320400455096,163.61325621447571,9.3825957232984522E-2,179.70765763575722]
[null,null,98.500010000000003,1.3559851950947603,13421.705980570405,0.12463099219620957,98.500010000000003,1.0712699999999997,12785.122034665395,9.8462316176470555E-2,null,171.92044349971346,0.1174549749136395,193.34705895189515,163.7663538137065,9.3911307453440729E-2,179.89116832197942]
[null,null,98.600009999999997,1.3575134894091416,13436.222501348819,0.12477146042363432,98.600009999999997,1.07246,12799.488244665394,9.8571691176470577E-2,null,172.10638757373135,0.11757986872927809,193.58035289954185,163.9503725366755,9.4010873504511538E-2,180.11123802662797]
[null,null,98.700010000000006,1.3590296544035672,13448.353990557638,0.12491081382385727,98.700010000000006,1.0736599999999998,12813.733754665393,9.8681985294117619E-2,null,172.26178145645471,0.11770375591281187,193.7791407689279,164.132845197053,9.4111266207385053E-2,180.32980021307029]
[null,null,98.8,1.3605579487179484,13459.960089764341,0.12505128205128202,98.8,1.0748499999999996,12821.725244665391,9.8791360294117614E-2,null,172.41044554772648,0.11782861866304634,193.97059280250241,164.23520927111423,9.4210812352333528E-2,180.46022900319667]
[null,null,98.9,1.3620013377926419,13470.476813966663,0.12518394648829428,98.9,1.0760499999999997,12835.493914665394,9.8901654411764683E-2,null,172.54515568752873,0.11794653028000393,194.14503922393072,164.41157402357032,9.4311184985819418E-2,180.67215069894374]
[null,null,99.000010000000003,1.3634568561872911,13479.887848684535,0.12531772575250835,99.000010000000003,1.0771799999999996,12846.173584665394,9.9005514705882314E-2,null,172.66570290148422,0.1180654186736647,194.30377610455653,164.54837135808864,9.4405693339633723E-2,180.83956755841089]
[null,null,99.100009999999997,1.3646940468227422,13484.496151463078,0.12543143812709026,99.100009999999997,1.0783199999999999,12854.852014665394,9.9110294117647046E-2,null,172.72473127378018,0.11816646269625364,194.38984271756561,164.6595345393296,9.4501029000679013E-2,180.97898943679743]
[null,null,99.200010000000006,1.3658463322185057,13488.108583717614,0.12553734671125971,99.200010000000006,1.0792799999999996,12860.699234665395,9.9198529411764658E-2,null,172.77100340611653,0.11826056314310211,194.46021676236242,164.73443236953807,9.4581304613659642E-2,181.07584580407803]
[null,null,99.3,1.3670835228539575,13499.187808882198,0.12565105908584168,99.3,1.0801699999999999,12866.263324665393,9.9280330882352913E-2,null,172.91291869666796,0.11836158745042878,194.63961006052833,164.805703549361,9.465572104049319E-2,181.16766832904051]
[null,null,99.4,1.3683934894091412,13512.373046175258,0.1257714604236343,99.4,1.0811299999999997,12876.661354665393,9.9368566176470552E-2,null,173.08181018083198,0.11846854324114678,194.85056222004144,164.93889331910501,9.473598423693444E-2,181.32863465495831]
[null,null,99.500010000000003,1.3698368784838346,13527.762262157186,0.12590412486064656,99.500010000000003,1.0822099999999999,12890.498574665391,9.946783088235292E-2,null,173.27893272550372,0.11858637943214415,195.09546510709509,165.11613613776356,9.4826272633181302E-2,181.5398800430622]
[null,null,99.600009999999997,1.3713651727982159,13540.410237128082,0.12604459308807131,99.600009999999997,1.0833999999999997,12905.197084665393,9.9577205882352915E-2,null,173.4409423440662,0.11871113203107099,195.30223534663568,165.30441133628474,9.4925747630975055E-2,181.76496273717913]
[null,null,99.700010000000006,1.3728813377926419,13551.795194453896,0.12618394648829429,99.700010000000006,1.0845999999999996,12917.201454665394,9.9687499999999957E-2,null,173.58677379913701,0.11883487915348959,195.49063797528297,165.45817693190446,9.5026048533767171E-2,181.95228894480368]
[null,null,99.8,1.3744096321070232,13562.875893698487,0.12632441471571904,99.8,1.0857899999999996,12927.797674665395,9.9796874999999952E-2,null,173.72870797137821,0.11895960075721464,195.67488532518064,165.59390534410912,9.5125503661826663E-2,182.11965961649702]
[null,null,99.9,1.3758530211817166,13573.088369779582,0.1264570791527313,99.9,1.0869899999999997,12940.040464665393,9.9907169117647021E-2,null,173.85952095592978,0.11907737910147639,195.84528815890974,165.75072489368949,9.5225784531914007E-2,182.3104105970159]
[null,null,100.00001,1.3770902118171682,13578.374938600857,0.12657079152731324,100.00001,1.0881299999999996,12947.568534665394,0.10001194852941173,null,173.92723732951603,0.11917832092839152,195.94134542647174,165.84715295842068,9.5321042044795745E-2,182.43384988384773]
[null,null,100.10001,1.3782546265328874,13582.254517976469,0.12667781493868449,100.10001,1.0891399999999998,12955.996624665393,0.10010477941176468,null,173.97693138538443,0.11927331569385549,196.01594890302238,165.955109500812,9.5405429278644788E-2,182.56800912964604]
[null,null,100.20001000000001,1.3794796878483835,13590.21701012851,0.12679041248606465,100.20001000000001,1.0900999999999998,12961.961564665393,0.10019301470588232,null,174.0789240220972,0.11937324836306602,196.15046260398921,166.03151522238969,9.5485632326069381E-2,182.6667132687065]
[null,null,100.3,1.3807896544035672,13603.060898300195,0.12691081382385727,100.3,1.0909999999999997,12968.722224665395,0.10027573529411762,null,174.24344311929195,0.11948009601128277,196.35682028903227,166.11811342884971,9.5560816841436302E-2,182.77572939859925]
[null,null,100.4,1.3822451727982163,13618.14882428091,0.12704459308807134,100.4,1.0920099999999997,12980.778754665393,0.10036856617647055,null,174.43670639967155,0.11959880223232054,196.59794678384117,166.27254714894968,9.5645183844632525E-2,182.96108430079937]
[null,null,100.50001,1.3837613377926423,13632.708392179498,0.12718394648829431,100.50001,1.0931499999999996,12994.423744665393,0.10047334558823526,null,174.62320187006205,0.11972243956363272,196.83246983231862,166.44732766759202,9.5740401416856705E-2,183.17084754257621]
[null,null,100.60001,1.3852168561872906,13641.171045653555,0.12731772575250833,100.60001,1.0943399999999996,13011.031084665394,0.10058272058823525,null,174.73160114065777,0.11984111702217572,196.97803121498072,166.66005332722753,9.5839785527757709E-2,183.42317490426043]
[null,null,100.70001000000001,1.3867330211817166,13652.327440898449,0.1274570791527313,100.70001000000001,1.0954799999999996,13020.579754665394,0.10068749999999996,null,174.87450491318393,0.11996472439981451,197.16349852769829,166.78236353008913,9.5934984573166973E-2,183.57526275802499]
[null,null,100.8,1.3882613154960979,13664.513849547489,0.12759754738015605,100.8,1.0967399999999996,13032.546874665393,0.10080330882352936,null,175.03060226642984,0.1200893051757778,197.36407783209788,166.93565198543098,9.6040194027752948E-2,183.7633180661756]
[null,null,100.9,1.3895591527313267,13670.030454529689,0.12771683389074692,100.9,1.0978699999999997,13042.372694665393,0.10090716911764702,null,175.1012652042505,0.12019508777681349,197.46464440640136,167.06151224005092,9.6134539124654014E-2,183.91921650870759]
[null,null,101.00001,1.3907235674470455,13673.208033182475,0.12782385730211815,101.00001,1.0989499999999999,13051.177794665391,0.10100643382352939,null,175.14196723810767,0.12028998600841674,197.52928906596381,167.17429795441913,9.6224701341570282E-2,184.05997761774717]
[null,null,101.10001,1.3918879821627645,13681.148264734427,0.12793088071348938,101.10001,1.0999599999999996,13055.993854665392,0.10109926470588232,null,175.24367473578928,0.12038487523519996,197.66275238420707,167.23598751700678,9.6309012355768997E-2,184.14342288733829]
[null,null,101.20001000000001,1.3931858193979931,13692.248256499095,0.12805016722408025,101.20001000000001,1.1008599999999997,13062.750034665392,0.10118198529411762,null,175.38585602852416,0.12049062657633931,197.84404422171517,167.3225283385421,9.6384134993510312E-2,184.25255394026703]
[null,null,101.3,1.3945685618729098,13707.655280961097,0.1281772575250836,101.3,1.1018199999999998,13071.900844665393,0.10127022058823526,null,175.58320668442084,0.12060328392616465,198.08898058468986,167.43974229896256,9.6464259587296416E-2,184.39640193681575]
[null,null,101.4,1.3960968561872911,13721.483157376741,0.12831772575250835,101.4,1.10283,13083.225724665392,0.10136305147058822,null,175.76032981984628,0.12072778518023086,198.31349561983973,167.58480421545809,9.6548550407366818E-2,184.57171135083803]
[null,null,101.50001,1.3975402452619841,13730.334659212358,0.12845039018952059,101.50001,1.1040299999999996,13100.300964665394,0.10147334558823526,null,175.87370990159005,0.12084535546689698,198.46475656252784,167.8035232693484,9.6648688681717457E-2,184.83110817698247]
[null,null,101.60001,1.3990685395763653,13742.822347902611,0.12859085841694534,101.60001,1.1052299999999997,13113.665814665392,0.10158363970588233,null,176.0336663915491,0.12096982658827567,198.66998666312057,167.97471543691881,9.6748816929398143E-2,185.03819840956086]
[null,null,101.70001000000001,1.4005847045707913,13753.615133426043,0.12873021181716832,101.70001000000001,1.1064199999999997,13123.560184665392,0.10169301470588232,null,176.17191263807484,0.12109329453640016,198.85056026820988,168.10145375774127,9.6848100875307458E-2,185.19619736680744]
[null,null,101.8,1.401967447045708,13762.143084660362,0.12885730211817167,101.8,1.1076199999999996,13135.880464665393,0.10180330882352936,null,176.28114831649532,0.12120588401552609,198.99626150285218,168.25926588719094,9.6948209159184603E-2,185.38861589472495]
[null,null,101.9,1.4031318617614268,13765.681314914596,0.1289643255295429,101.9,1.1087499999999997,13144.611054665393,0.10190716911764702,null,176.3264699853944,0.12130068637736105,199.06629426006597,168.37109719291217,9.7042468632227194E-2,185.52931906907406]
[null,null,102.00001,1.4042841471571905,13772.085445540366,0.12907023411371235,102.00001,1.1098299999999999,13153.319294665393,0.10200643382352939,null,176.40850135897733,0.1213944923678804,199.1775879290297,168.48264221446678,9.7132549029042253E-2,185.66895570793017]
[null,null,102.10001,1.4055941137123744,13783.703417067121,0.129190635451505,102.10001,1.1107899999999997,13157.949084665393,0.10209466911764703,null,176.55731752439908,0.1215011242805433,199.36686956898936,168.54194581948261,9.7212613681291637E-2,185.74918001036707]
[null,null,102.20001000000001,1.4069647268673353,13796.915367080288,0.12931661092530655,102.20001000000001,1.11168,13163.581724665393,0.10217647058823529,null,176.72655117540052,0.12161268068500841,199.58022983392107,168.61409506550811,9.7286834560159394E-2,185.8424881907309]
[null,null,102.3,1.4084930211817166,13811.765836700048,0.1294570791527313,102.3,1.1126399999999996,13174.718854665392,0.1022647058823529,null,176.91677284520196,0.12173705633912812,199.81990151086907,168.7567520669121,9.7366886861038657E-2,186.01461168269603]
[null,null,102.4,1.4099485395763658,13821.259977658252,0.12959085841694537,102.4,1.11378,13188.094134665393,0.10236948529411763,null,{"$f":"E1047/$M$7*(10^-6)","v":177.03838457820714},0.12185549496289128,199.98094080844632,{"$f":"I1047/$M$7*(10^-6)","v":168.92807783376034},{"$f":"LN(1+J1047)","v":9.746194064571008E-2},{"$f":"O1047*(1+J1047)","v":186.22115821332704}]
[null,null,102.50001,1.4114647045707913,13832.195231022257,0.12973021181716832,102.50001,1.1149099999999996,13202.937184665394,0.10247334558823526,null,177.17845571453236,{"$f":"LN(1+F1048)","v":0.12197885361451068},{"$f":"L1048*(1+F1048)","v":200.16385430381743},169.11820446465083,9.7556151709409997E-2,186.44831267601882]
[null,null,102.60001,1.4129929988851726,13843.724160148651,0.12987068004459307,102.60001,1.1161099999999997,13215.811784665395,0.10258363970588233,null,177.3261313238294,0.12210318373680042,200.35559658853194,169.28311695379981,9.7656189140165509E-2,186.64879523167716]
[null,null,102.70001000000001,1.414290836120401,13851.958251541786,0.12998996655518391,102.70001000000001,1.1172999999999997,13227.299094665395,0.10269301470588232,null,177.43160291188045,0.12220875353012486,200.49593104022847,169.43025945808935,9.7755383043906102E-2,186.82956358424036]
[null,null,102.8,1.4155280267558528,13855.917979037722,0.13010367892976588,102.8,1.1184999999999996,13237.637514665394,0.10280330882352937,null,177.48232359584006,0.1223093797806388,200.57342684066202,169.56268567529739,9.7855400547052621E-2,186.99429081572202]
[null,null,102.9,1.4167652173913043,13861.210474059017,0.13021739130434781,102.9,1.1195799999999998,13247.034184665394,0.10290257352941173,null,177.55011587892227,0.12240999590652941,200.6702287944602,169.68304888964283,9.7945407747689478E-2,187.14387130470408]
[null,null,103.00001,1.4179902787068004,13872.193226663214,0.13032998885172797,103.00001,1.1206499999999997,13254.995874665392,0.10300091911764703,null,177.69079543942632,0.12250961562559541,200.84923482810143,169.7850312514818,9.8034573559909508E-2,187.27304552280285]
[null,null,103.10001,1.4193002452619841,13883.891346310285,0.13045039018952059,103.10001,1.12161,13260.148704665391,0.10308915441176469,null,177.8406382329392,0.12261612870313508,201.04001888197951,169.85103454645497,9.8114566027328126E-2,187.36083407381244]
[null,null,103.20001000000001,1.4208891861761426,13901.212921819992,0.13059643255295428,103.20001000000001,1.1225699999999996,13266.623254665394,0.10317738970588231,null,178.06251263162247,0.12274530989670239,201.31684155272771,169.93396793130728,9.8194552096463703E-2,187.46731116482269]
[null,null,103.3,1.4223447045707913,13911.685124822132,0.13073021181716832,103.3,1.1235199999999996,13278.471164665394,0.1032647058823529,null,178.19665249336234,0.12286362917154323,201.49233861892992,170.0857294096688,9.8273698679726115E-2,187.6495822319437]
[null,null,103.4,1.4238608695652171,13921.128808420135,0.13086956521739126,103.4,1.12466,13293.066854665392,0.10336948529411763,null,178.31761791123023,0.12298686353141043,201.65396703787383,170.27268757293183,9.836866631166305E-2,187.8736876469919]
[null,null,103.50001,1.425316387959866,13930.870803979338,0.13100334448160533,103.50001,1.12591,13308.619194665394,0.10348437499999999,null,178.44240444727379,0.12310515423094207,201.81895622720592,170.47189959516874,9.8472787121883759E-2,188.11307757983755]
[null,null,103.60001,1.4266991304347822,13941.939640863879,0.13113043478260866,103.60001,1.1271099999999998,13320.461154665394,0.10359466911764703,null,178.58418667294396,0.12321751743625046,202.00200871666567,170.62358485917713,9.8572732901381535E-2,188.29927867633035]
[null,null,103.70001000000001,1.4279969676700111,13947.506713166284,0.13124972129319953,103.70001000000001,1.1282999999999996,13331.094614665391,0.10370404411764703,null,178.65549605348099,0.12332296966131616,202.10398011799867,170.75979028356824,9.8671835935722804E-2,188.46827110865556]
[null,null,103.8,1.4291613823857299,13951.095400780725,0.13135674470457076,103.8,1.1293799999999996,13339.746234665392,0.10380330882352937,null,178.70146403751741,0.12341757154021936,202.1751066274266,170.87061005190054,9.8761769684588302E-2,188.60754475598281]
[null,null,103.9,1.4303985730211815,13961.060022260825,0.1314704570791527,103.9,1.13052,13350.206844665396,0.1039080882352941,null,178.82910221903066,0.12351807623150829,202.33984602682114,171.00460141731128,9.8856690979086351E-2,188.77336263002255]
[null,null,104.00001,1.4316236343366775,13972.375219746356,0.13158305462653286,104.00001,1.13147,13355.323904665394,0.10399540441176469,null,178.97404011089148,0.12361758563054868,202.52399100753419,171.07014652952634,9.8935785175736729E-2,188.86065560064429]
[null,null,104.10001,1.4331519286510588,13988.803343412465,0.13172352285395761,104.10001,1.1324299999999998,13360.092274665396,0.10408363970588233,null,179.18447016431645,0.12374171218857015,202.78727981508004,171.13122522446707,9.9015705588368377E-2,188.94318601315672]
[null,null,104.20001000000001,1.4347408695652173,14002.058330585805,0.13186956521739129,104.20001000000001,1.1333899999999997,13368.609784665394,0.10417187499999997,null,179.35425508411149,0.12387074806909665,203.00562272194236,171.24032715970785,9.9095619614238087E-2,189.07875311554804]
[null,null,104.3,1.436196387959866,14010.17073069845,0.13200334448160533,104.3,1.1343999999999996,13380.326564665393,0.1042647058823529,null,179.45816791212542,0.12398893426567735,203.14724627106747,171.39040897620004,9.9179688935685822E-2,189.2603795591597]
[null,null,104.4,1.4376397770345595,14019.127609334493,0.1321360089186176,104.4,1.1355999999999997,13396.732744665393,0.10437499999999997,null,179.57289777952909,0.12410612178504528,203.30094380206697,171.60055795024397,9.9279564091823688E-2,189.51136618630065]
[null,null,104.50001,1.4391680713489408,14030.275100339353,0.13227647714604235,104.50001,1.13679,13411.185384665394,0.10448437499999999,null,179.7156874964428,0.12423018772132612,203.48784552635129,171.78568376674886,9.9378597105267086E-2,189.73460356906526]
[null,null,104.60001,1.4404052619843923,14036.746022725392,0.13239018952062429,104.60001,1.1379899999999998,13420.847294665393,0.10459466911764703,null,179.79857441469824,0.12433061077815059,203.60214175699821,171.90944447605503,9.9478452398387998E-2,189.89025593922653]
[null,null,104.70001000000001,1.4415575473801558,14040.143249259061,0.13249609810479374,104.70001000000001,1.1391299999999998,13429.828224665394,0.10469944852941174,null,179.84208994790859,0.12442413298703615,203.67046514101784,172.02448242062596,9.95733056920316E-2,190.03535086362297]
[null,null,104.8,1.4427947380156074,14047.693148409442,0.13260981047937567,104.8,1.1402599999999996,13439.984854665394,0.10480330882352937,null,179.93879762517338,0.1245245365701502,203.80044747613434,172.15458006518693,9.9667318060967139E-2,190.19694968514375]
[null,null,104.9,1.4440319286510592,14058.230659131848,0.13272352285395764,104.9,1.1413399999999998,13449.877734665393,0.10490257352941174,null,180.07377402231705,0.12462493007339699,203.97379968416644,172.28129930039827,9.9757162330959728E-2,190.35405096800091]
[null,null,105.00001,1.4455480936454848,14075.058019439564,0.13286287625418058,105.00001,1.1422999999999996,13454.716144665394,0.10499080882352937,null,180.28931795177132,0.12474794758484883,204.24307529274813,172.34327514715264,9.9837017128362265E-2,190.43773500014828]
[null,null,105.10001,1.447076387959866,14088.525244253759,0.13300334448160533,105.10001,1.1431899999999999,13460.862874665394,0.10507261029411763,null,180.46182145215479,0.12487193392289415,204.46384725653371,172.42200944137741,9.9911043484274126E-2,190.53884004553996]
[null,null,105.20001000000001,1.4485197770345593,14098.041645812053,0.13313600891861757,105.20001000000001,1.1442099999999999,13470.901784665393,0.10516636029411763,null,180.58371832419118,0.1249890180174487,204.6259138575578,172.55059919456917,9.9995875940224604E-2,190.69711767843114]
[null,null,105.3,1.4501208472686731,14107.716859570986,0.13328316610925303,105.3,1.1453399999999998,13486.303624665392,0.10527022058823526,null,180.70764944314121,0.12511887677655534,204.79293710108408,172.74788344199231,0.10008984859258854,190.9330912380816]
[null,null,105.4,1.4515642363433665,14117.439562610112,0.1334158305462653,105.4,1.1465399999999999,13501.247994665393,0.10538051470588233,null,180.8321888586911,0.12523593196329125,204.95806552477248,172.93930789443843,0.10018963289227714,191.16374117323343]
[null,null,105.50001,1.4528742028985508,14124.576868758833,0.13353623188405797,105.50001,1.14774,13511.361414665393,0.1054908088235294,null,180.92361157650785,0.12534215506337465,205.08346892528965,173.06885205627717,0.10028940723605249,191.32602524185359]
[null,null,105.60001,1.4540386176142694,14129.287580257791,0.13364325529542917,105.60001,1.1489299999999996,13521.786264665394,0.10560018382352937,null,180.98395171592622,0.1254365661252741,205.1712361794734,173.20238536702121,0.1003883402971097,191.49258910045242]
[null,null,105.70001000000001,1.4551909030100334,14135.210842081626,0.13374916387959865,105.70001000000001,1.1500699999999999,13531.299174665393,0.1057049632352941,null,181.05982357611992,0.12552998496477522,205.27642359161362,173.32423751521608,0.10048310732822917,191.64546966954737]
[null,null,105.8,1.456428093645485,14146.094154045421,0.13386287625418059,105.8,1.1511999999999998,13542.877374665395,0.10580882352941173,null,181.19922938803904,0.12563027758332246,205.45507940896297,173.47254424178348,0.10057703420746963,191.82747006266041]
[null,null,105.9,1.4578836120401337,14161.165755586069,0.13399665551839463,105.9,1.1522199999999998,13549.234204665392,0.10590257352941174,null,181.39228356646245,0.12574825602289963,205.69824290121269,173.55396973526649,0.10066181018699466,191.93378177647685]
[null,null,106.00001,1.4593997770345597,14176.531216967904,0.1341360089186176,106.00001,1.1531199999999999,13553.020594665391,0.10598529411764704,null,181.58910183525532,0.12587113543166023,205.94673921855289,173.60247011584443,0.1007366065539208,192.00177897062224]
[null,null,106.10001,1.460928071348941,14185.216496362853,0.13427647714604235,106.10001,1.1540699999999999,13561.217724665394,0.10607261029411763,null,181.70035275132068,0.12599498259655384,206.09843601496121,173.70746826042199,0.10081555220569756,192.13307284638753]
[null,null,106.20001000000001,1.462371460423634,14195.215260723089,0.13440914158305459,106.20001000000001,1.15509,13573.037324665393,0.10616636029411763,null,181.82842827359406,0.12611193528146383,206.26783123324384,173.85886711217233,0.10090030796789372,192.31683023833034]
[null,null,106.3,1.4638997547380153,14204.336877759795,0.13454960981047934,106.3,1.1562899999999998,13589.892024665392,0.10627665441176468,null,181.94526829740735,0.12623575262941503,206.42593315368649,174.07476123943522,0.10100001143325324,192.57484448148912]
[null,null,106.4,1.4652703678929766,14213.038481594809,0.13467558528428092,106.4,1.1575399999999996,13603.757554665395,0.10639154411764701,null,182.0567283154289,0.12634678213340908,206.57532475625061,174.25236668470498,0.10110385864004373,192.79134504244519]
[null,null,106.50001,1.466507558528428,14217.580002573088,0.13478929765886286,106.50001,1.1586799999999997,13612.054524665393,0.10649632352941174,null,182.11490127063141,0.12644699287077876,206.66204090611299,174.35864369331836,0.10119855789107654,192.9271982222314]
[null,null,106.60001,1.4675991973244145,14221.642128829435,0.13488963210702337,106.60001,1.1598099999999996,13621.606164665392,0.10660018382352937,null,182.16693359413438,0.12653540577086786,206.73936424871172,174.48099193931085,0.10129241759746427,193.08069775375313]
[null,null,106.70001000000001,1.468824258639911,14230.898813426684,0.13500222965440356,106.70001000000001,1.1609499999999999,13632.557034665391,0.1067049632352941,null,182.28550371656144,0.12663461538465545,206.89445315197329,174.62126311123436,0.10138709899463384,193.25421857161925]
[null,null,106.8,1.4702070011148272,14244.748950442417,0.13512931995540689,106.8,1.1620299999999999,13642.199574665394,0.10680422794117644,null,182.46291199101802,0.12674658272959452,207.11900120544755,174.74477570759612,0.1014767888918745,193.40825656379997]
[null,null,106.9,1.471808071348941,14261.969611231716,0.13527647714604235,106.9,1.1629799999999999,13645.486764665393,0.10689154411764704,null,182.68349375942663,0.12687621346875971,207.39627322793288,174.78688176799452,0.10155567613339873,193.47012145168407]
[null,null,107.00001,1.4733242363433665,14270.224489144934,0.1354158305462653,107.00001,1.1638799999999996,13651.545584665393,0.10697426470588231,null,182.78923160481907,0.12699895436141684,207.54178721749929,174.86449001116367,0.10163040567476843,193.570490253277]
[null,null,107.10001,1.4748525306577478,14280.151999664884,0.13555629877369005,107.10001,1.1648999999999996,13661.784164665392,0.10706801470588231,null,182.9163944270347,0.12712266193650348,207.71186384059195,174.99563736433586,0.10171509240449153,193.73207283912581]
[null,null,107.20001000000001,1.4762959197324412,14289.855410183933,0.13568896321070231,107.20001000000001,1.16597,13676.712154665393,0.10716636029411764,null,183.0406867220909,0.12723948281831993,207.87728772878637,175.1868520031511,0.10180392273736898,193.96098930371303]
[null,null,107.3,1.4776786622073579,14297.007556732711,0.13581605351170567,107.3,1.16723,13692.903754665393,0.10728216911764704,null,183.13229953259508,0.12735138246212466,208.00460572563574,175.39425239301212,0.10190851656476844,194.21092824050254]
[null,null,107.4,1.4789158528428092,14302.544938274998,0.13592976588628761,107.4,1.1683599999999996,13703.243664665395,0.10738602941176467,null,183.20322860017822,0.12745149258334157,208.1060005734125,175.52669769583136,0.10200230966141612,194.3758128171458]
[null,null,107.50001,1.480068138238573,14307.922033536635,0.13603567447045706,107.50001,1.1695599999999999,13712.322944665393,0.10749632352941174,null,183.27210453915791,0.12754472338902614,208.20364889176236,175.64299541882704,0.10210190331937442,194.52397168004427]
[null,null,107.60001,1.4812325529542922,14316.951640092968,0.13614269788182831,107.60001,1.1706999999999999,13722.105554665393,0.10760110294117645,null,183.38776598830901,0.1276389267427353,208.35467120847881,175.76830219072468,0.10219650810794111,194.68116536854467]
[null,null,107.70001000000001,1.4826031661092527,14330.283807306621,0.13626867335562984,107.70001000000001,1.1718899999999997,13733.363384665396,0.10771047794117644,null,183.55853951765778,0.12774980057088545,208.57181818082594,175.91250525472017,0.10229525268277438,194.86012527153579]
[null,null,107.8,1.484131460423634,14346.052967410076,0.13640914158305459,107.8,1.1728499999999997,13739.523524665394,0.10779871323529408,null,183.76052881786512,0.12787341530120963,208.82714481075828,175.99141131944498,0.1023749050665385,194.96305900014451]
[null,null,107.9,1.4856597547380157,14356.958539973963,0.13654960981047937,107.9,1.1737999999999997,13742.941854665392,0.10788602941176467,null,183.90021976881545,0.12799701475282096,209.01172302230862,176.03519716980401,0.10245372149275229,195.02693562917128]
[null,null,108.00001,1.4871759197324412,14365.896126089927,0.13668896321070231,108.00001,1.1746999999999999,13751.204544665394,0.10796874999999997,null,184.01470251572539,0.12811961816282039,209.1674814181257,176.14103508127047,0.10252838395623341,195.15876246270139]
[null,null,108.10001,1.4886314381270904,14376.898171214201,0.13682274247491638,108.10001,1.1757199999999999,13764.202824665395,0.10806249999999998,null,184.15562919672311,0.12823730329638186,209.35230742561257,176.30753180423318,0.10261299467646214,195.35976445982811]
[null,null,108.20001000000001,1.4900748272017839,14383.84847836217,0.13695540691192865,108.20001000000001,1.1769099999999999,13779.935474665393,0.10817187499999997,null,184.24465661909906,0.12835399404494799,209.47795853771632,176.50905344159739,0.10271169813609861,195.60236870685017]
[null,null,108.3,1.4913120178372352,14389.635198545457,0.13706911928651058,108.3,1.1781699999999997,13793.839744665393,0.10828768382352938,null,184.31877949898927,0.12845400384991426,209.58319227288027,176.68715511275605,0.1028161970638356,195.82019790128507]
[null,null,108.4,1.4924764325529543,14394.673902805731,0.13717614269788181,108.4,1.1793099999999996,13802.188864665393,0.10839246323529408,null,184.38332094195817,0.12854812158931478,209.67631368660156,176.7941001177584,0.10291073430411525,195.95724811498945]
[null,null,108.50001,1.4937014938684501,14402.081324155541,0.13728874024526194,108.50001,1.1804999999999997,13812.765714665395,0.10850183823529408,null,184.47820360184448,0.12864713173303385,209.80498377705064,176.92958041701863,0.10300940838164439,196.12676513046443]
[null,null,108.60001,1.4950114604236344,14414.436923325262,0.13740914158305462,108.60001,1.1816999999999998,13823.381304665392,0.10861213235294115,null,184.63646813930626,0.12875299312136765,210.00720673125534,177.06555694216769,0.10310890179443354,196.29702464791765]
[null,null,108.70001000000001,1.4965276254180604,14431.298416553112,0.13754849498327759,108.70001000000001,1.1827699999999999,13831.725954665393,0.10871047794117644,null,184.85244928194163,0.12887550388654198,210.27862547464537,177.17244469033673,0.10319760840649189,196.4329458306299]
[null,null,108.8,1.4980559197324412,14441.675631034874,0.13768896321070231,108.8,1.1836699999999998,13834.072884665395,0.10879319852941174,null,{"$f":"E1111/$M$7*(10^-6)","v":184.98537242290291},0.12899897955023348,210.45581656095806,{"$f":"I1111/$M$7*(10^-6)","v":177.2025068334836},{"$f":"LN(1+J1111)","v":0.10327221535226729},{"$f":"O1111*(1+J1111)","v":196.4809343393282}]
[null,null,108.9,1.49951143812709,14449.880041627888,0.13782274247491635,108.9,1.1845699999999997,13839.033484665393,0.10887591911764702,null,185.09046382557904,{"$f":"LN(1+F1112)","v":0.1291165612476019},{"$f":"L1112*(1+F1112)","v":210.60013915597463},177.26604782844052,0.10334681673226156,196.56605171411474]
[null,null,109.00001,1.501027603121516,14460.996367792623,0.13796209587513933,109.00001,1.1855799999999999,13851.060204665393,0.10896874999999998,null,185.2328543478491,0.12923902748258936,210.78796715861276,177.42009970822687,0.10343052943198301,196.75334619830772]
[null,null,109.10001,1.5024831215161651,14469.15922526547,0.1380958751393534,109.10001,1.1866599999999996,13865.226744665393,0.10906801470588232,null,185.33741349100038,0.1293565809597606,210.93174580310426,177.60156083121544,0.10352003624947853,196.97221047974207]
[null,null,109.20001000000001,1.5037809587513935,14474.384938486499,0.13821516164994424,109.20001000000001,1.1878599999999997,13881.148634665393,0.10917830882352939,null,185.40435035698911,0.12946138782382471,211.03004261218328,177.80550646928234,0.10361947887365255,197.2180109651097]
[null,null,109.3,1.5049453734671123,14478.536117103204,0.13832218506131547,109.3,1.1890499999999997,13893.302014665393,0.10928768382352938,null,185.45752336419577,0.12955541080271815,211.11041323199129,177.96118075410462,0.10371808304468895,197.41014600922119]
[null,null,109.4,1.5061825641025641,14485.995489813222,0.13843589743589743,109.4,1.1902499999999996,13901.508084665393,0.10939797794117642,null,185.55307147606712,0.12965530053237431,211.24027744784368,178.06629341234881,0.10381750597749873,197.54638585114]
[null,null,109.50001,1.5074076254180599,14496.573059655786,0.13854849498327756,109.50001,1.1914399999999998,13913.719594665396,0.10950735294117644,null,185.68856099588785,0.12975420112022795,211.41543165747865,178.22271229218723,0.10391609062513231,197.73940974930153]
[null,null,109.60001,1.5089359197324412,14513.645306484488,0.13868896321070232,109.60001,1.1926399999999999,13923.247394665392,0.10961764705882351,null,185.90724170984299,0.12987756834053901,211.69052431594253,178.34475516840186,0.10401549387437493,197.89448759524402]
[null,null,109.70001000000001,1.5104520847268672,14525.769375493275,0.13882831661092529,109.70001000000001,1.1935999999999998,13927.737114665393,0.10970588235294115,null,186.06254054622261,0.12999994141900609,211.89328983460672,178.40226459788178,0.10409500936005762,197.97404244935527]
[null,null,109.8,1.511907603121516,14534.733674329347,0.13896209587513933,109.8,1.1944299999999997,13929.774104665394,0.10978216911764702,null,186.17736545996999,0.13011740548737227,212.04896236879921,178.42835667773448,0.10416375202770609,198.01660870591337]
[null,null,109.9,1.5134237681159419,14545.756496013704,0.1391014492753623,109.9,1.1953899999999997,13938.510654665393,0.10987040441176468,null,186.31855827073014,0.13023974922154372,212.23573975308474,178.54026432590018,0.10424325572591214,198.15655537117019]
[null,null,110.00001,1.5148065105908581,14553.183209883591,0.13922853957636563,110.00001,1.1964599999999999,13950.406244665393,0.10996874999999998,null,186.41368805111011,0.13035131365844008,212.36779359551039,178.69263654381731,0.10433186177478211,198.34324241874521]
[null,null,110.10001,1.5161892530657743,14561.766090518127,0.13935562987736896,110.10001,1.1975399999999996,13965.791694665393,0.11006801470588232,null,186.52362732763208,0.13046286565010126,212.5167449008859,178.8897108495182,0.10442128795684059,198.579746174034]
[null,null,110.20001000000001,1.5173415384615383,14564.921398610828,0.13946153846153844,110.20001000000001,1.1987999999999996,13981.099664665393,0.11018382352941172,null,186.56404409487914,0.13055581613837841,212.58255270595728,179.08579270344126,0.10452560839620699,198.81815008330204]
[null,null,110.3,1.5185059531772573,14570.062511591514,0.13956856187290967,110.3,1.1999299999999997,13989.106054665393,0.11028768382352938,null,186.6298973049704,0.13064973627697959,212.67756367431394,179.18834763361363,0.10461915636009619,198.95061546229027]
[null,null,110.4,1.5198159197324412,14580.597054233909,0.13968896321070232,110.4,1.2011299999999996,14001.117884665393,0.11039797794117642,null,186.76483568357659,0.13075538589013616,212.85382194443258,179.34220878538022,0.10471848975035188,199.14122599479046]
[null,null,110.50001,1.5212593088071347,14597.002907339926,0.13982162764771458,110.50001,1.2023199999999998,14010.633764665394,0.11050735294117645,null,186.97498047039139,0.13087178318848094,213.11812656916118,179.46409897670603,0.10481698561919205,199.2962015025951]
[null,null,110.60001,1.522787603121516,14610.487950594192,0.13996209587513933,110.60001,1.2034599999999998,14019.309214665394,0.11061213235294115,null,187.1477122095788,0.13099501262130217,213.34129824866883,179.57522398672478,0.10491133390845452,199.43842242965346]
[null,null,110.70001000000001,1.5242309921962094,14618.300544745633,0.14009476031215159,110.70001000000001,1.2044199999999998,14021.386444665393,0.11070036764705879,null,187.2477847825694,0.131111382032707,213.48021831066481,179.60183150616888,0.10499077819570722,199.48382028398689]
[null,null,110.8,1.5257592865105907,14628.510052746715,0.14023522853957635,110.8,1.2053099999999997,14025.305444665393,0.11078216911764702,null,187.37855974858348,0.13123458194525389,213.65563489834273,179.65203050613584,0.10506442403290946,199.55427213199525]
[null,null,110.9,1.5272026755852841,14636.932637140608,0.14036789297658861,110.9,1.20627,14035.816724665394,0.11087040441176468,null,187.48644576892306,0.13135092348307814,213.80352312317623,179.78667091041572,0.10514385615944043,199.71969182209838]
[null,null,111.00001,1.5285854180602008,14644.622046011551,0.14049498327759197,111.00001,1.2073499999999997,14049.214354665393,0.11096966911764702,null,187.58494044502882,0.13146236402819636,213.93968351598122,179.95828296143065,0.10523320976065668,199.92819407664049]
[null,null,111.10001,1.5297498327759196,14648.983978229106,0.14060200668896319,111.10001,1.2085399999999999,14065.411924665394,0.11107904411764705,null,187.64081302355524,0.13155619906626853,214.02348787141565,180.16575982182744,0.10533165494724232,200.17840020556559]
[null,null,111.20001000000001,1.5309021181716833,14651.979000041154,0.14070791527313264,111.20001000000001,1.2096799999999996,14077.444604665394,0.11118382352941172,null,187.67917666219881,0.13164904798892124,214.08712235051479,180.31988804405827,0.10542595469311655,200.36854265519213]
[null,null,111.3,1.5322120847268672,14662.95136436531,0.14082831661092529,111.3,1.2108699999999999,14084.540544665393,0.11129319852941175,null,187.81972315782164,0.13175459208348492,214.27005859646766,180.41078089729265,0.10552438090765337,200.48927375254124]
[null,null,111.4,1.5335948272017834,14677.117631782317,0.14095540691192862,111.4,1.2120699999999998,14096.817604665393,0.11140349264705879,null,188.00118078925786,0.13186598765513755,214.50096372733074,180.56803941592869,0.10562362442403196,200.68394966729494]
[null,null,111.50001,1.5351837681159417,14691.574790960494,0.14110144927536228,111.50001,1.2132099999999997,14108.017324665394,0.11150827205882349,null,188.186364492526,0.13199397952636288,214.73973325628296,180.71149814109074,0.10571789664257504,200.86232503996504]
[null,null,111.60001,1.5366392865105907,14700.907161598048,0.14123522853957635,111.60001,1.2142199999999999,14113.179084665395,0.11160110294117645,null,188.30590408765903,0.13211120961399,214.90133148683111,180.77761582163927,0.10580141109620562,200.9525971344105]
[null,null,111.70001000000001,1.5381554515050166,14710.555662636874,0.14137458193979932,111.70001000000001,1.2151799999999997,14116.382834665394,0.11168933823529409,null,188.42949303977164,0.1322333096766081,215.06863384339769,180.81865308781533,0.10588078470617558,201.01416879179067]
[null,null,111.8,1.5395381939799329,14718.553771749061,0.14150167224080265,111.8,1.21614,14123.836394665394,0.11177757352941176,null,188.53194189893429,0.13234465193697098,215.20952694843933,180.91412674389952,0.1059601520164756,201.13626884852505]
[null,null,111.9,1.5409937123745816,14728.239373788036,0.14163545150501669,111.9,1.2170899999999998,14136.132834665394,0.11186488970588232,null,188.65600608276554,0.13246184092485588,215.37638468343121,181.07163350357132,0.1060386863833615,201.32719181431227]
[null,null,112.00001,1.5422187736900779,14732.674033925883,0.14174804905239685,112.00001,1.2182299999999997,14149.056604665393,0.11196966911764702,null,188.71281024303943,0.13256046434702207,215.46248292618543,181.23717581788702,0.10613291948305553,201.53024242603266]
[null,null,112.10001,1.5433104124860646,14735.793725058435,0.1418483835005574,112.10001,1.2194199999999999,14163.604614665395,0.11207904411764705,null,188.75277078783654,0.13264833840987747,215.5270462053424,181.42352324159452,0.10623127614173604,201.75729830696818]
[null,null,112.20001000000001,1.5445354738015606,14746.466293381383,0.14196098104793756,112.20001000000001,1.2206199999999998,14173.808924665393,0.11218933823529409,null,188.88947715601498,0.1327469434416452,215.70441264271486,181.55423162571108,0.10633044953161327,201.92268072561691]
[null,null,112.3,1.5459182162764769,14757.941777147562,0.14208807134894089,112.3,1.2218199999999999,14183.952144665393,0.11229963235294116,null,189.03646817647922,0.13285822853072954,215.8962953542906,181.68415749977206,0.10642961308710476,202.08722159135033]
[null,null,112.4,1.5474465105908581,14774.169535492865,0.14222853957636564,112.4,1.2229499999999998,14193.508264665394,0.11240349264705879,null,189.24433172346568,0.1329812134330236,216.16027664759949,181.80656313068926,0.10652298311299792,202.24225581273672]
[null,null,112.50001,1.5490354515050164,14784.992001816414,0.14237458193979929,112.50001,1.2240899999999997,14204.597704665395,0.11250827205882349,null,189.38295815536625,0.13310906265309788,216.34627764925901,181.94860926444628,0.10661717058910765,202.41933289629517]
[null,null,112.60001,1.5505637458193977,14792.800143847835,0.14251505016722404,112.60001,1.2250399999999997,14207.141334665394,0.11259558823529409,null,189.48297370055062,0.13323201671234697,216.4871492033194,181.9811909644427,0.10669565337642688,202.4714702088435]
[null,null,112.70001000000001,1.5520071348940911,14802.119158125337,0.14264771460423631,112.70001000000001,1.226,14210.938154665393,0.11268382352941175,null,189.60234221226494,0.13334812611094782,216.64868301245488,182.02982494429841,0.10677495604169901,202.54164161541146]
[null,null,112.8,1.5534626532887401,14811.021127281158,0.14278149386845038,112.8,1.2269599999999996,14218.744874665394,0.11277205882352936,null,189.71636873672503,0.13346519756857236,216.80435527625241,182.12982227449035,0.10685425241855671,202.66897730554811]
[null,null,112.90000999999999,1.5546998439241917,14814.903674736781,0.14289520624303231,112.90000999999999,1.22803,14231.172434665394,0.11287040441176469,null,189.76610081113091,0.1335646975325612,216.88276692447351,182.28900856794007,0.10694262742929997,202.86404268482312]
[null,null,113.00001,1.5557793534002229,14817.44009830699,0.14299442586399105,113.00001,1.2291699999999999,14246.137674665393,0.11297518382352939,null,189.79859020299543,0.13365150804136924,216.93873063886767,182.48070034703318,0.10703677539032275,203.09649101298564]
[null,null,113.10001,1.5570165440356742,14825.251208418422,0.14310813823857299,113.10001,1.23037,14260.538154665393,0.11308547794117646,null,189.89864376671724,0.13375098947012171,217.07468513020214,182.66515803905776,0.10713586893223009,203.32193473910516]
[null,null,113.20001000000001,1.5583143812709028,14837.418314587385,0.14322742474916386,113.20001000000001,1.2314999999999998,14267.720514665394,0.11318933823529409,null,190.05449387189051,0.13385533680445888,217.27550959116712,182.7571578577367,0.10722917304135299,203.44331961341712]
[null,null,113.3,1.5598426755852841,14854.788873377285,0.14336789297658861,113.3,1.2326999999999999,14278.857644665393,0.11329963235294116,null,190.27699570402126,0.13397819914613573,217.55660766002219,182.89981485914069,0.1073282475206737,203.62229664010235]
[null,null,113.40000999999999,1.5613709698996652,14864.927137498082,0.14350836120401333,113.40000999999999,1.2338299999999998,14288.313924665395,0.11340349264705879,null,190.40685809755661,0.13410104639451179,217.73183426514208,183.02094162602197,0.10742153368264737,203.77615563396634]
[null,null,113.50001,1.5628871348940911,14873.337849571926,0.14364771460423631,113.50001,1.23491,14295.676584665393,0.11350275735294116,null,190.51459204374626,0.13422290375428655,217.88157778958885,183.11525093173688,0.10751068400583509,203.89933682586476]
[null,null,113.60001,1.5644154292084724,14881.684747925518,0.14378818283166106,113.60001,1.2358699999999998,14299.096404665393,0.1135909926470588,null,190.62150859137989,0.13434572094689851,218.03062892036431,183.15905586770702,0.10758992206589771,203.96427483601798]
[null,null,113.70001000000001,1.5658588182831659,14891.291685884178,0.14392084726867332,113.70001000000001,1.2367599999999996,14305.857054665394,0.11367279411764702,null,190.74456515638869,0.1344617011134453,218.19668458559079,183.24565394607569,0.10766337674253816,204.07569944004155]
[null,null,113.8,1.5670960089186174,14895.868823822595,0.14403455964325526,113.8,1.2377799999999997,14316.733414665394,0.11376654411764703,null,190.80319433404102,0.13456110197967905,218.2854484084711,183.38497070935225,0.10774755411917517,204.24804507007116]
[null,null,113.90000999999999,1.5682604236343367,14898.032713511304,0.14414158305462652,113.90000999999999,1.2389199999999998,14329.089454665394,0.11387132352941173,null,190.83091188913465,0.13465464671118124,218.33758162459245,183.54324089346858,0.10784162633204586,204.44355265888549]
[null,null,114.00001,1.5694127090301002,14905.371869020837,0.14424749163879597,114.00001,1.2401099999999996,14345.215494665394,0.11398069852941173,null,190.9249201226587,0.13474720840483403,218.46536094168968,183.74980151644058,0.10793981507977685,204.69373224792525]
[null,null,114.10001,1.5707226755852843,14918.120768672139,0.14436789297658861,114.10001,1.2412499999999997,14355.562864665393,0.11408547794117643,null,191.08822249907479,0.13485242603005243,218.67522655390778,183.88234237540672,0.10803386920882233,204.86064729024804]
[null,null,114.20001000000001,1.5721660646599778,14934.829385859377,0.14450055741360088,114.20001000000001,1.24244,14364.090794665392,0.11419485294117646,null,191.30224543187148,0.13496834744715114,218.94552653125041,183.99157778183394,0.10813203908320668,205.00246894904549]
[null,null,114.3,1.5737671348940914,14946.808008987578,0.14464771460423634,114.3,1.2436399999999996,14374.292134665393,0.1143051470588235,null,191.45568123233514,0.13509691683047773,219.1493079705896,184.12224812281968,0.10823102415633838,205.16836877129975]
[null,null,114.40000999999999,1.5752226532887399,14953.933442816251,0.14478149386845035,114.40000999999999,1.2447699999999999,14383.231334665392,0.11440900735294116,null,191.54695187600194,0.1352137837454897,219.27940571455767,184.23675154218807,0.10832422614367021,205.31509540406026]
[null,null,114.50001,1.5766660423634333,14963.837208696108,0.14491415830546261,114.50001,1.24579,14388.491444665393,0.11450275735294116,null,191.67381054991768,0.13532966328348384,219.45005947495969,184.30412900116139,0.10840834791245423,205.40745996332652]
[null,null,114.60001,1.5781943366778146,14972.1603524496,0.14505462653288737,114.60001,1.2466899999999996,14392.392574665393,0.11458547794117643,null,191.7804228216724,0.13545234463052322,219.59906043038933,184.35409910188636,0.10848256712635831,205.478401657891]
[null,null,114.70001000000001,1.579564949832776,14979.594496479516,0.14518060200668895,114.70001000000001,1.2476399999999996,14399.801424665391,0.11467279411764703,null,191.87564777597507,0.13556235557818386,219.73226983051455,184.44900006154575,0.10856090365435042,205.60028227080926]
[null,null,114.8,1.5807293645484948,14982.043351729371,0.14528762541806017,114.8,1.2486599999999997,14410.874484665394,0.11476654411764703,null,191.90701549340469,0.13565580669893515,219.78873007550834,184.59083638167189,0.10864500551659663,205.77568874898242]
[null,null,114.90000999999999,1.5818937792642138,14987.132523309852,0.1453946488294314,114.90000999999999,1.24986,14425.166184665393,0.1148768382352941,null,191.9722033790899,0.1357492490873905,219.88393447440484,184.77390069599392,0.10874393982924041,206.0001421963519]
[null,null,115.00001,1.5831188405797099,14997.396940791155,0.14550724637681156,115.00001,1.2510499999999998,14438.934854665393,0.11498621323529409,null,192.10368168804754,0.13584754884235306,220.05615942932289,184.95026544844995,0.10884204002424176,206.21699610922968]
[null,null,115.10001,1.5845743589743591,15012.072273770211,0.14564102564102563,115.10001,1.2522499999999996,14447.254174665395,0.11509650735294114,null,192.29166000897914,0.13596432807135356,220.29721459490224,185.05682874123013,0.10894095484629625,206.35622339115707]
[null,null,115.20001000000001,1.5860905239687846,15025.208527783072,0.14578037904124858,115.20001000000001,1.2533799999999997,14457.306504665392,0.11520036764705879,null,{"$f":"E1175/$M$7*(10^-6)","v":192.4599240596956},0.13608595860173964,220.51680473936796,{"$f":"I1175/$M$7*(10^-6)","v":185.18559039301317},{"$f":"LN(1+J1175)","v":0.10903409069323838},{"$f":"O1175*(1+J1175)","v":206.51903848922592}]
[null,null,115.3,1.5876188182831659,15034.043715138623,0.14592084726867333,115.3,1.2545199999999999,14466.847714665393,0.1153051470588235,null,192.57309516706215,{"$f":"LN(1+F1176)","v":0.13620854720621206},{"$f":"L1176*(1+F1176)","v":220.67352437499071},185.3078050397279,0.1091280419622678,206.67474875098154]
[null,null,115.40000999999999,1.5890743366778151,15043.290001495836,0.14605462653288739,115.40000999999999,1.2555999999999996,14475.839074665395,0.11540441176470584,null,192.69153209702904,0.13632528428817067,220.83502185351051,185.4229765835766,0.10921704028619128,206.82160612386505]
[null,null,115.50001,1.590517725752508,15050.080012403158,0.14618729096989963,115.50001,1.2565499999999996,14479.190344665394,0.11549172794117643,null,192.77850626322257,0.13644103510499958,220.96027385106689,185.46590345334423,0.10929531930148137,206.88568111734236]
[null,null,115.60001,1.5919732441471572,15058.481820236966,0.1463210702341137,115.60001,1.2575099999999999,14484.462374665394,0.1155799632352941,null,192.88612615379972,0.1365577450517374,221.10943056593598,185.5334335972064,0.10937441608220121,206.97738103128938]
[null,null,115.70001000000001,1.5931255295429207,15060.99003708706,0.14642697881828315,115.70001000000001,1.2584699999999998,14493.449264665394,0.11566819852941174,null,192.91825424197913,0.13665013076702659,221.16669136952959,185.64854788422176,0.10945350660711514,207.12218097759092]
[null,null,115.8,1.59428994425864,15065.369787744687,0.1465340022296544,115.8,1.2594799999999997,14504.409074665391,0.11576102941176467,null,192.97435505930943,0.13674348029397751,221.2516596338364,185.78893356981195,0.10953670967826259,207.29605177316733]
[null,null,115.90000999999999,1.5955271348940916,15074.556712501655,0.14664771460423634,115.90000999999999,1.26074,14522.129534665393,0.1158768382352941,null,193.09203161852651,0.13684265461918732,221.40853676367237,186.0159173337708,0.10964049786478915,207.57085369584601]
[null,null,116.00001,1.5969705239687846,15089.735164922735,0.14678037904124858,116.00001,1.2619299999999998,14534.950494665392,0.11598621323529409,null,193.28645446429951,0.13695834556892988,221.6571135141084,186.18014274091971,0.10973851015099582,207.77447247704549]
[null,null,116.10001,1.5984988182831659,15104.250211621145,0.14692084726867333,116.10001,1.2631299999999996,14542.161164665393,0.11609650735294114,null,193.47237965662771,0.13708082728188292,221.89750559886591,186.2725051862098,0.109837336342982,207.89809245421139]
[null,null,116.20001000000001,1.5999422073578593,15112.925102736053,0.14705351170568559,116.20001000000001,1.26427,14551.322394665392,0.11620128676470587,null,193.58349750781187,0.13719649068207831,222.05063062460442,186.38985261781667,0.10993121217990469,208.04859333189086]
[null,null,116.3,1.6014705016722406,15121.739503571524,0.14719397993311034,116.3,1.2653999999999999,14560.270544665393,0.1163051470588235,null,193.69640235783703,0.13731894323186841,222.20734671961216,186.50447067894311,0.11002425584832944,208.19590056838561]
[null,null,116.40000999999999,1.6028532441471568,15129.471949602639,0.14732107023411367,116.40000999999999,1.2664199999999999,14567.183194665395,0.1163988970588235,null,193.79544830273642,0.13742972071500067,222.34560115319539,186.59301574582798,0.11010823473509869,208.31223697752205]
[null,null,116.50001,1.6042966332218502,15138.782059640105,0.14745373467112594,116.50001,1.2673799999999997,14571.623734665392,0.11648713235294114,null,193.91470275883827,0.13754534377036676,222.50814988827028,186.64989522204979,0.11018726724549223,208.3922062704433]
[null,null,116.60001,1.605533823857302,15141.952218092862,0.1475674470457079,116.60001,1.2683299999999997,14577.941834665393,0.11657444852941173,null,193.95530974635173,0.13764443860712117,222.57679964658038,186.73082461773527,0.1102654703521712,208.49886752099007]
[null,null,116.70001000000001,1.6066861092530658,15145.543873787316,0.14767335562987735,116.70001000000001,1.2692899999999996,14586.316284665396,0.11666268382352937,null,194.00131574892569,0.13773672398660811,222.65014104218091,186.83809407812657,0.11034449043730704,208.63512757375389]
[null,null,116.8,1.6079232998885171,15155.793450868561,0.14778706800445929,116.8,1.2704199999999999,14601.607854665393,0.11676654411764703,null,194.1326039651959,0.13783579986132521,222.82289230928308,187.03396586223602,0.11043749566253935,208.87327568858728]
[null,null,116.90000999999999,1.6093788182831663,15168.048125357873,0.14792084726867336,116.90000999999999,1.2716799999999997,14616.959034665393,0.11688235294117644,null,194.28957574480401,0.13795234714809057,223.0290544044465,187.23060119888132,0.11054119040506188,209.11455440959762]
[null,null,117.00001,1.6108949832775918,15182.064494774279,0.1480602006688963,117.00001,1.2728799999999996,14626.036814665393,0.11699264705882348,null,194.46911331251803,0.13807373612951904,223.26224925347177,187.34687970817455,0.11063993730695799,209.26508708344485]
[null,null,117.10001,1.6123505016722406,15191.169787370918,0.14819397993311034,117.10001,1.2740099999999996,14633.764564665393,0.11709650735294114,null,194.58574423437514,0.13819025569037205,223.42218011071344,187.4458655009775,0.11073291505942361,209.39512166889114]
[null,null,117.20001000000001,1.613793890746934,15199.123375282925,0.14832664437012261,117.20001000000001,1.2752099999999997,14642.152424665393,0.11720680147058821,null,194.68762281547546,0.13830579084886874,223.56498460809104,187.55330673186879,0.1108316430318535,209.53582991914328]
[null,null,117.3,1.6152494091415828,15207.822011037926,0.14846042363433665,117.3,1.2763399999999996,14651.300244665394,0.11731066176470584,null,194.79904481495953,0.13842228337551946,223.71899353175252,187.67048239297569,0.11092460296248846,209.68623087619727]
[null,null,117.40000999999999,1.6167049275362315,15217.375523556373,0.14859420289855069,117.40000999999999,1.2772999999999999,14657.135544665391,0.1173988970588235,null,194.92141704629353,0.13853876233324228,223.88560964014349,187.74522753829521,0.1110035709821267,209.78631017934893]
[null,null,117.50001,1.617929988851728,15219.726422205835,0.14870680044593088,117.50001,1.2782599999999997,14661.045604665393,0.11748713235294114,null,194.95153002440699,0.13863678827525544,223.94214829637539,187.79531202459552,0.11108253276630919,209.85884470369106]
[null,null,117.60001,1.619094403567447,15222.102559495395,0.1488138238573021,117.60001,1.2791499999999996,14667.734734665395,0.11756893382352937,null,194.98196628766806,0.13872995254139212,223.99797827415151,187.8809939936308,0.11115573135122396,209.96996214316687]
[null,null,117.70001000000001,1.6203922408026756,15230.725499250095,0.14893311036789297,117.70001000000001,1.2801699999999996,14678.700504665396,0.11766268382352937,null,195.09241868686721,0.13883378165235416,224.14813941109759,188.02145602166544,0.1112396152756592,210.14456515358228]
[null,null,117.8,1.6217022073578593,15242.856988458912,0.14905351170568559,117.8,1.2813699999999999,14696.598284665393,0.11777297794117644,null,195.24781256959054,0.13893857019789774,224.35018468594151,188.25071110143804,0.11133829323774343,210.4215579473985]
[null,null,117.90000999999999,1.6232305016722406,15258.50444732188,0.14919397993311034,117.90000999999999,1.2826199999999999,14709.225534665393,0.1178878676470588,null,195.44824298218182,0.13906080962433948,224.60794422362713,188.41245525105094,0.11144107242825446,210.6239978387442]
[null,null,118.00001,1.6247466666666666,15268.933603203846,0.14933333333333332,118.00001,1.2838199999999997,14717.458424665394,0.11799816176470584,null,195.58183144754912,0.13918206413333695,224.78871827704978,188.51791145029517,0.11153973051394021,210.76267846115161]
[null,null,118.10001,1.6262021850613153,15275.483189670205,0.14946711259754736,118.10001,1.2849499999999998,14727.306604665393,0.1181020220588235,null,195.66572598462707,0.13929845463134805,224.91131708185216,188.64405811717313,0.1116326246471671,210.92330283019351]
[null,null,118.20001000000001,1.6276455741360087,15284.296106465668,0.14959977703455962,118.20001000000001,1.2860899999999997,14733.733474665394,0.11820680147058821,null,195.77861182538348,0.13941386183220664,225.06704850259644,188.72638076246983,0.11172633210897988,211.03512258552172]
[null,null,118.3,1.62917386845039,15293.561685342955,0.14974024526198437,118.3,1.2871699999999997,14742.480454665392,0.11830606617647055,null,195.89729587584401,0.13953604317662505,225.23100500645242,188.83842200991333,0.11181509949984404,211.17915286087842]
[null,null,118.40000999999999,1.6303382831661091,15297.321047518082,0.1498472686733556,118.40000999999999,1.2881199999999997,14747.600494665396,0.11839338235294114,null,195.94545005336511,0.13962912370589375,225.3073405528333,188.90400529335068,0.11189317541350537,211.26898942004834]
[null,null,118.50001,1.631490568561873,15298.980333724759,0.14995317725752508,118.50001,1.28908,14751.081404665396,0.11848161764705881,null,195.96670407434857,0.13972122611802412,225.35253398698234,188.94859273937647,0.11197206698694027,211.33552765927311]
[null,null,118.60001,1.6327277591973244,15306.25418151403,0.15006688963210701,118.60001,1.2900399999999999,14760.437844665394,0.11856985294117645,null,196.05987577246881,0.13982010558113089,225.48197151130049,189.06844064222179,0.11205095233698559,211.48625784498759]
[null,null,118.70001000000001,1.6340255964325527,15318.822018324607,0.15018617614269786,118.70001000000001,1.2911099999999998,14773.904024665391,0.11866819852941174,null,196.22085889051911,0.13992382157001299,225.6905193667221,189.24093075943924,0.11213886930070252,211.69781110069104]
[null,null,118.8,1.635553890746934,15334.801922068911,0.15032664437012261,118.8,1.2923699999999998,14789.429544665394,0.11878400735294115,null,196.42554763446719,0.14004594062655265,225.95354107892032,189.43979924067614,0.11224238777884324,211.94221774662032]
[null,null,118.90000999999999,1.6370821850613153,15345.35129515136,0.15046711259754736,118.90000999999999,1.2934999999999999,14799.265794665393,0.1188878676470588,null,196.56067597818179,0.14016804477184946,226.13659334284091,189.56579309457382,0.11233521666528778,212.10286601441126]
[null,null,119.00001,1.6385983500557413,15353.206936422974,0.15060646599777033,119.00001,1.2947599999999999,14808.300374665394,0.11900367647058821,null,196.66129994754496,0.14028916510601835,226.27976333117221,189.68151824923615,0.11243871482089514,212.25431627941822]
[null,null,119.10001,1.6400538684503898,15360.918605894005,0.15074024526198435,119.10001,1.2958399999999997,14815.825454665395,0.11910294117647055,null,196.7600797626819,0.14040542682678397,226.41974244387617,189.77790801465378,0.11252741900072714,212.38101502951673]
[null,null,119.20001000000001,1.641570033444816,15368.904852646141,0.15087959866220735,119.20001000000001,1.2969699999999997,14824.323594665391,0.11920680147058821,null,196.86237667527357,0.14052651841431188,226.56489305972713,189.88676183695003,0.11262022143303876,212.52255535714022]
[null,null,119.3,1.6428072240802671,15373.670473625321,0.15099331103678926,119.3,1.2979899999999998,14830.872654665392,0.11930055147058821,null,196.92342015763549,0.14062531828653366,226.65753938792571,189.97064963044934,0.11270398260534997,212.63425289458786]
[null,null,119.40000999999999,1.6439716387959864,15374.963172070522,0.15110033444816051,119.40000999999999,1.29894,14833.487804665392,0.1193878676470588,null,196.93997850650203,0.14071829748541043,226.69767512504802,190.00414743977916,0.11278198915219155,212.68833744671176]
[null,null,119.50001,1.6451239241917501,15381.769507417912,0.15120624303232996,119.50001,1.2998999999999998,14839.141304665392,0.11947610294117644,null,197.02716177465174,0.1408102996412311,226.81889868191993,190.07656388436024,0.11286081063962664,212.78617099771316]
[null,null,119.60001,1.646433890746934,15393.797103866313,0.15132664437012261,119.60001,1.3008599999999997,14850.753784665394,0.11956433823529408,null,197.18122488098399,0.14091488128569851,227.01999797501384,190.22530970807463,0.11293962591472449,212.96947297892441]
[null,null,119.70001000000001,1.6479500557413598,15408.64014332604,0.15146599777034556,119.70001000000001,1.3020499999999997,14866.435764665393,0.11967371323529408,null,197.37135137686269,0.14103591120202094,227.26640004444067,190.42618230656964,0.11303731539442517,213.21519064041789]
[null,null,119.8,1.6494783500557411,15420.80429137499,0.15160646599777031,119.8,1.3032499999999998,14881.168544665394,0.11978400735294115,null,197.52716359107743,0.14115789453498911,227.47355880168411,190.61489647414643,0.11313581613120816,213.44751263498569]
[null,null,119.90000999999999,1.65093386845039,15426.498991117907,0.15174024526198437,119.90000999999999,1.3043899999999997,14887.704194665394,0.11988878676470585,null,197.6001077687265,0.14127405530549789,227.58399658534759,190.69861249714572,0.11322938284516425,213.56123778714129]
[null,null,120.00001,1.652450033444816,15436.209821836988,0.15187959866220735,120.00001,1.3055799999999997,14898.021754665393,0.11999816176470585,null,197.72449511012644,0.14139504176145393,227.75481207314004,190.83077151579823,0.11332704402414369,213.73011330583461]
[null,null,120.10001,1.6539783277591973,15444.969313192236,0.1520200668896321,120.10001,1.3067199999999997,14906.110104665395,0.12010294117647055,null,197.83669661720802,0.14151698129701529,227.91184447017983,190.93437628267318,0.11342059284808151,213.86615644591717]
[null,null,120.20001000000001,1.6552033890746931,15449.046289808639,0.15213266443701223,120.20001000000001,1.3077899999999998,14913.554724665393,0.12020128676470584,null,197.88891916097742,0.14161471574485715,227.99428769549743,191.02973542509065,0.11350838948487028,213.99175543350785]
[null,null,120.3,1.6563678037904124,15449.91599701214,0.15223968784838349,120.3,1.3088099999999998,14918.218784665392,0.12029503676470585,null,197.90005935793579,0.14170760300011515,228.02830261976447,191.08947799916206,0.11359207629932311,214.0765937804197]
[null,null,120.40000999999999,1.6575322185061314,15455.56915359489,0.15234671125975471,120.40000999999999,1.3097099999999997,14922.298724665394,0.12037775735294115,null,197.97247140363896,0.1418004816281325,228.1329263419492,191.14173850131195,0.11366591179060072,214.15095231864223]
[null,null,120.50001,1.6587572798216272,15467.743679963882,0.15245930880713485,120.50001,1.3106599999999999,14932.006834665393,0.12046507352941174,null,198.12841655515589,0.14189818837350662,228.33493799820707,191.26609099265394,0.11374384333966908,214.30697470776715]
[null,null,120.60001,1.6602127982162762,15481.080299297548,0.15259308807134891,120.60001,1.3117999999999999,14944.274954665394,0.12056985294117645,null,198.29924711231084,0.14201426318772373,228.55834159140184,191.4232349976233,0.1138373531824685,214.50310629081102]
[null,null,120.70001000000001,1.6617289632107022,15495.133769714103,0.15273244147157189,120.70001000000001,1.3129899999999999,14960.497854665391,0.12067922794117644,null,198.47925991174347,0.14213516012709901,228.79348185953472,191.63103631340897,0.11393495500728988,214.75692182527868]
[null,null,120.8,1.6632572575250835,15503.087357626107,0.15287290969899664,120.8,1.31419,14970.945054665395,0.12078952205882351,null,198.58113849284376,0.14225700945185646,228.93881494558423,191.7648559083197,0.1140333673699304,214.9280412011648]
[null,null,120.90000999999999,1.6647855518394648,15511.578217820277,0.15301337792642139,120.90000999999999,1.3153299999999999,14977.464314665394,0.12089430147058822,null,198.68989906712463,0.14237884393116468,229.09211168324507,191.84836198959673,0.1141268501445673,215.04173570060559]
[null,null,121.00001,1.6663017168338905,15520.705771017007,0.15315273132664434,121.00001,1.3165199999999999,14987.679064665394,0.12100367647058821,null,198.80681512801291,0.1424996968045405,229.25462187121931,191.97920410108247,0.11422442371942469,215.20939360321088]
[null,null,121.10001,1.6676844593088069,15526.332204919649,0.15327982162764769,121.10001,1.3176599999999998,14996.430514665393,0.12110845588235292,null,198.8788848792997,0.14260990189245357,229.36300487910424,192.09130260535932,0.11431788863612456,215.3551836523242]
[null,null,121.20001000000001,1.6688367447045707,15525.879542837827,0.15338573021181715,121.20001000000001,1.3186699999999998,15002.966164665393,0.12120128676470585,null,198.87308666959558,0.14270173018906937,229.37738028788948,192.17501862835857,0.11440068797525275,215.46687817014694]
[null,null,121.3,1.6700011594202897,15530.465585016282,0.15349275362318837,121.3,1.3196299999999996,15005.231134665395,0.12128952205882348,null,198.93182990286039,0.14279451653407876,229.46642425795014,192.20403093480292,0.11447938198266269,215.51636598466447]
[null,null,121.40000999999999,1.6712383500557413,15542.0256690228,0.15360646599777034,121.40000999999999,1.3205899999999999,15010.129154665394,0.12137775735294115,null,199.07990457922207,0.14289309259331975,229.6598651728097,192.26677033409305,0.11455806979781313,215.60367973073826]
[null,null,121.50001,1.6726089632107022,15553.860330310425,0.15373244147157189,121.50001,1.3215399999999999,15020.655334665393,0.12146507352941174,null,199.23149635303852,0.14300228805959395,229.85984070542571,192.40160159448405,0.11463593185333709,215.77167627933466]
[null,null,121.60001,1.6741372575250832,15569.397950292947,0.15387290969899661,121.60001,1.3227399999999996,15034.999184665394,0.12157536764705879,null,{"$f":"E1239/$M$7*(10^-6)","v":199.43051982458468},0.14312403177762345,230.11747419277694,{"$f":"I1239/$M$7*(10^-6)","v":192.58533390519506},{"$f":"LN(1+J1239)","v":0.11473427525875336},{"$f":"O1239*(1+J1239)","v":215.99896667815071}]
[null,null,121.70001000000001,1.6756534225195094,15577.746332686545,0.15401226309921962,121.70001000000001,1.3239399999999999,15049.679814665393,0.12168566176470585,null,199.53745538148709,{"$f":"LN(1+F1240)","v":0.14324479463188916},{"$f":"L1240*(1+F1240)","v":230.26867045784945},192.77338007638286,0.11483260899369545,216.2311364015967]
[null,null,121.8,1.6771817168338905,15585.219051796616,0.15415273132664434,121.8,1.3251299999999997,15057.465664665393,0.12179503676470585,null,199.63317444919815,0.14336650883164309,230.40717355395054,192.87311007992787,0.11493011373278968,216.36409761303582]
[null,null,121.90000999999999,1.6787100111482718,15594.300599753158,0.15429319955406909,121.90000999999999,1.3263299999999996,15067.756414665393,0.12190533088235289,null,199.7495012227553,0.14348820821885327,230.56949087574364,193.00492568567171,0.11502842821303526,216.53325501330747]
[null,null,122.00001,1.6800806243032329,15600.908063779751,0.15441917502787067,122.00001,1.3273999999999999,15074.579654665395,0.12200367647058821,null,199.83413712131431,0.14359733872407657,230.69235971799407,193.09232548779846,0.11511608380689044,216.65029909556534]
[null,null,122.10001,1.6813178149386845,15600.847208179504,0.15453288740245261,122.10001,1.3285399999999998,15081.307524665395,0.12210845588235292,null,199.83335761371677,0.14369583567992417,230.71418336509129,193.17850368272266,0.11520946542568758,216.76723247708335]
[null,null,122.20001000000001,1.6824701003344482,15604.324582833498,0.15463879598662206,122.20001000000001,1.3294999999999997,15086.630224665396,0.12219669117647056,null,199.87789977501839,0.14378756431578577,230.78677754056193,193.24668286545401,0.11528809581539078,216.86078809244123]
[null,null,122.3,1.6837072909698996,15612.788730307557,0.15475250836120399,122.3,1.33039,15090.844264665393,0.12227849264705881,null,199.98631818246179,0.1438860425376963,230.93470255911961,193.30066107260396,0.11536098721665386,216.93717453624197]
[null,null,122.40000999999999,1.6850172575250837,15624.666428755356,0.15487290969899664,122.40000999999999,1.3314099999999998,15098.482604665394,0.12237224264705879,null,200.13846122507184,0.14399030302683039,231.13448705767854,193.39850160064881,0.11544451914309607,217.06510996610101]
[null,null,122.50001,1.6865334225195092,15639.527276695157,0.15501226309921959,122.50001,1.3324299999999998,15111.416814665394,0.12246599264705879,null,200.32881583217548,0.14411096131931445,231.38223893830778,193.56417764233365,0.11552804409253833,217.26920679821367]
[null,null,122.60001,1.6880617168338907,15649.474089695186,0.15515273132664437,122.60001,1.3336199999999996,15127.909414665393,0.12257536764705879,null,200.45622590246381,0.14423257014633475,231.5575568626619,193.77543358182209,0.11562548105028979,217.52752859408216]
[null,null,122.70001000000001,1.6895051059085842,15656.197308842238,0.15528539576365663,122.70001000000001,1.3348199999999999,15138.615904665394,0.12268566176470586,null,200.54234452398484,0.14434740934986295,231.6836418607634,193.91257445734044,0.11572372719297955,217.70286697913704]
[null,null,122.8,1.6909606243032327,15664.674812676352,0.15541917502787064,122.8,1.3360099999999997,15146.042644665395,0.12279503676470585,null,200.65093401484697,0.14446320023551271,231.8359366480062,194.00770457242459,0.115821145086759,217.83088778803167]
[null,null,122.90000999999999,1.6924161426978819,15672.431003347567,0.15555295429208471,122.90000999999999,1.3372099999999996,15155.530214665396,0.12290533088235289,null,200.75028410804629,0.14457897771518555,231.97758387602821,194.12923213713924,0.11591937200903644,217.98874964689142]
[null,null,123.00001,1.6936412040133779,15674.784880037038,0.15566555183946487,123.00001,1.3383499999999999,15162.770684665395,0.12301011029411762,null,200.7804352322762,0.14467641337275816,232.03503248127643,194.22197629465157,0.11601267864909937,218.11324302019815]
[null,null,123.10001,1.694805618729097,15678.364663411441,0.1557725752508361,123.10001,1.3393599999999997,15168.437594665391,0.12310294117647055,null,200.82628916070013,0.14476901668339259,232.10951740133146,194.29456450973262,0.11609533778537479,218.2127968554822]
[null,null,123.20001000000001,1.6961034559643253,15684.963213237996,0.15589186176142694,123.20001000000001,1.34032,15172.896024665393,0.12319117647058822,null,200.91081087606767,0.14487222068548455,232.2311712315358,194.35167314137919,0.11617389855216824,218.29408440469291]
[null,null,123.3,1.6974134225195092,15695.64468580098,0.15601226309921959,123.3,1.3412199999999996,15177.028114665394,0.1232738970588235,null,201.04763129985852,0.14497637841123695,232.41352724968695,194.40460163991798,0.11624754366621637,218.3696144902388]
[null,null,123.40000999999999,1.6989417168338905,15710.987886582723,0.15615273132664434,123.40000999999999,1.3422299999999996,15187.144514665393,0.12336672794117642,null,201.24416442962018,0.14509788204781679,232.66899036885371,194.53418397297895,0.11633018339183422,218.53322972243222]
[null,null,123.50001,1.7003851059085839,15720.746206581991,0.1562853957636566,123.50001,1.34337,15200.619634665394,0.12347150735294116,null,201.36916006761993,0.14521262192829487,232.84021894338301,194.70678860386309,0.11642345171012666,218.74752928463252]
[null,null,123.60001,1.7019134002229652,15726.607138725574,0.15642586399108135,123.60001,1.3445599999999998,15216.249464665394,0.12358088235294115,null,201.44423353852633,0.14533409686556178,232.95532181581149,194.90699320596917,0.11652080146537716,218.99377140312154]
[null,null,123.70001000000001,1.7033567892976587,15736.962092607246,0.15655852842809362,123.70001000000001,1.3457599999999996,15224.912994665394,0.12369117647058819,null,201.57687154045644,0.14544880964753523,233.13544991396918,195.01796553109904,0.11661895968996992,219.13996712054129]
[null,null,123.8,1.7048850836120399,15745.283752320733,0.15669899665551837,123.8,1.3469599999999997,15233.831344665394,0.12380147058823526,null,201.68346480294238,0.14557025589904346,233.28706137957201,195.13220188000321,0.11671710828047148,219.28985543186803]
[null,null,123.90000999999999,1.7061222742474915,15747.345243249028,0.15681270903010031,123.90000999999999,1.3481499999999997,15240.112184665395,0.12391084558823526,null,201.70987071849265,0.14566855872966594,233.34054198397081,195.21265400731951,0.11681442945391439,219.40161903489007]
[null,null,124.00001,1.707274559643255,15748.67060053436,0.15691861761426976,124.00001,1.3492299999999999,15249.091624665394,0.12401011029411763,null,201.72684739885054,0.1457601065969778,233.38154542836293,195.3276728662793,0.11690274635463739,219.55027912191991]
[null,null,124.10001,1.7085117502787066,15755.803454563065,0.15703232998885169,124.10001,1.3502399999999997,15253.292254665394,0.12410294117647055,null,201.81821308886109,0.14585839076742757,233.5101973243915,195.38147930292928,0.11698533195445404,219.6288955358325]
[null,null,124.20001000000001,1.7098095875139352,15766.427039605816,0.15715161649944256,124.20001000000001,1.3511399999999996,15255.446964665392,0.12418566176470583,null,201.95429202359196,0.14596148240876203,233.69173547409994,195.4090792741512,0.11705891733683293,219.67608509864354]
[null,null,124.3,1.7112651059085839,15781.044485064636,0.1572853957636566,124.3,1.3520999999999996,15262.669554665395,0.1242738970588235,null,202.14152885546349,0.14607708656100651,233.93543922176568,195.50159440433023,0.11713740244350665,219.79733942216984]
[null,null,124.40000999999999,1.7127934002229652,15790.872564904188,0.15742586399108136,124.40000999999999,1.3531099999999996,15274.240314665394,0.12436672794117642,null,202.26741805667325,0.14619845653923175,234.10954110149027,195.64980583093342,0.11721996866718291,219.98213200445309]
[null,null,124.50001,1.7142367892976587,15797.352391530261,0.15755852842809362,124.50001,1.3543099999999997,15289.896964665393,0.12447702205882349,null,202.35041903054113,0.14631307021662154,234.23245327980129,195.85035397403951,0.11731805829011505,220.22922280589438]
[null,null,124.60001,1.7157650836120399,15806.172728525757,0.15769899665551837,124.60001,1.3555099999999998,15303.227544665393,0.12458731617647056,null,202.46339991764131,0.1464344115586324,234.39167494411834,196.02110717255437,0.11741613829241693,220.44285082912322]
[null,null,124.70001000000001,1.7172084726867334,15812.513035471271,0.15783166109253063,124.70001000000001,1.3566999999999998,15310.967204665394,0.12469669117647056,null,202.54461376508922,0.146548998197089,234.51256660097829,196.12024552215487,0.11751339146251794,220.57579121148461]
[null,null,124.8,1.7185184392419175,15818.798432936564,0.15795206243032328,124.8,1.3578399999999997,15319.317814665395,0.12480147058823526,null,202.62512426959361,0.14665298142892377,234.63018054817647,196.22720961276838,0.11760654949538171,220.71665394186775]
[null,null,124.90000999999999,1.7196828539576368,15821.469914107316,0.15805908584169454,124.90000999999999,1.3589699999999996,15325.334904665393,0.12490533088235289,null,202.65934363249292,0.14674540189203544,234.69149422432261,196.30428333073499,0.11769888178874863,220.82373479378359]
[null,null,125.00001,1.7209079152731326,15826.091583205913,0.15817168338907467,125.00001,1.3600499999999998,15333.286164665393,0.12500459558823526,null,202.71854321578655,0.14684262670138054,234.78287645040839,196.40613209329618,0.11778712061536026,220.95780120666819]
[null,null,125.10001,1.7221451059085844,15835.282950122899,0.15828539576365663,125.10001,1.3610099999999996,15336.247024665394,0.1250928308823529,null,202.83627667523089,0.14694080454002623,234.9422970039964,196.44405814867827,0.1178655485919668,221.01780149251397]
[null,null,125.20001000000001,1.7236612709030099,15848.993587378074,0.15842474916387958,125.20001000000001,1.3618999999999999,15339.577434665393,0.12517463235294116,null,203.01189807842547,0.14706110737609393,235.17400710878309,196.48671781989029,0.11793825236781641,221.08187048523115]
[null,null,125.3,1.7251895652173912,15862.453391992236,0.15856521739130433,125.3,1.3629199999999999,15348.692474665393,0.12526838235294116,null,203.18430653246523,0.14718235798971296,235.402270268287,196.60347359755272,0.11802156929647589,221.23167270008733]
[null,null,125.40000999999999,1.7266450836120399,15867.725110453452,0.15869899665551837,125.40000999999999,1.3639999999999999,15362.857514665393,0.1253676470588235,null,203.25183268578508,0.14729782109793485,235.50769460141444,196.78491550683879,0.11810977965536941,221.45537734060053]
[null,null,125.50001,1.7280884726867334,15875.282429803861,0.15883166109253063,125.50001,1.3651899999999997,15378.637844665393,0.1254770220588235,null,203.34863540939358,0.1474123088495542,235.64683695236695,196.98704788375861,0.11820696539331643,221.70439603637149]
[null,null,125.60001,1.7295439910813826,15880.951910826676,0.1589654403567447,125.60001,1.3663899999999998,15388.967334665393,0.12558731617647056,null,203.42125655705294,0.14752774541151975,235.75820618356718,197.1193597153914,0.11830495825461501,221.87505106847172]
[null,null,125.70001000000001,1.730914604236343,15886.916725770679,0.15909141583054623,125.70001000000001,1.36764,15396.294234665393,0.12570220588235292,null,203.49766067677149,0.14763643599310702,235.87239163204316,197.21321096643962,0.11840702394173012,222.00334661406291]
[null,null,125.8,1.7321517948717946,15889.865752302549,0.15920512820512817,125.8,1.3687799999999997,15403.738854665393,0.1258069852941176,null,203.53543515566301,0.14773453593201738,235.93932020390687,197.30857010885711,0.11850009876660852,222.1313664869455]
[null,null,125.90000999999999,1.7333162095875139,15893.731975318104,0.15931215161649942,125.90000999999999,1.3699099999999997,15411.445734665393,0.12591084558823526,null,203.58495812811267,0.14782685649600785,236.01851584425725,197.40728857501313,0.11859234859717492,222.2630072047738]
[null,null,126.00001,1.7345412709030099,15901.654398389985,0.15942474916387958,126.00001,1.3709299999999998,15416.516594665391,0.12600459558823526,null,203.68643751456932,0.14792397622307196,236.15909672341377,197.47224190519236,0.11867561104863286,222.35465188635828]
[null,null,126.10001,1.7359240133779261,15914.931656123414,0.15955183946488291,126.10001,1.3718299999999999,15419.070654665395,0.12608731617647057,null,203.8565077009745,0.14803358517881024,236.38218849155206,197.50495720446662,0.11874907216080197,222.40782718992651]
[null,null,126.20001000000001,1.7375857302118169,15929.715324022905,0.15970457079152728,126.20001000000001,1.3727799999999999,15424.727134665392,0.12617463235294116,null,204.04587369852447,0.14816529232959327,236.6329323793295,197.5774118202699,0.11882660859174088,222.50666911793809]
[null,null,126.3,1.7390412486064659,15936.819981291495,0.15983835005574135,126.3,1.3737999999999997,15434.499314665394,0.12626838235294113,null,204.13687821242885,0.14828064200746316,236.76578001143332,197.70258499288983,0.11890985154123355,222.66617058693689]
[null,null,126.40000999999999,1.740569542920847,15943.330972757696,0.15997881828316607,126.40000999999999,1.3749399999999996,15449.656784665394,0.12637316176470584,null,204.22027838094044,0.14840174485083671,236.89119718578249,197.89673907199912,0.11900287957946179,222.90557569145267]
[null,null,126.50001,1.7419401560758081,15947.554879294694,0.16010479375696765,126.50001,1.3761299999999999,15463.678774665392,0.12648253676470586,null,204.27438296989456,0.14851034048357314,236.97969092512136,198.07634863452699,0.11909997856379283,223.12954768291223]
[null,null,126.60001,1.7433228985507243,15954.129684481153,0.16023188405797098,126.60001,1.3773299999999997,15472.583704665394,0.1265928308823529,null,204.35860053696214,0.14861988519089561,237.10336412444988,198.19041308483983,0.11919788395951908,223.27989853099263]
[null,null,126.70001000000001,1.7445479598662208,15959.211435861602,0.16034448160535117,126.70001000000001,1.3784599999999998,15480.259294665397,0.12669669117647056,null,204.42369337630365,0.14871692793349572,237.20190451857832,198.28873075316253,0.11929006944493895,223.4112568371703]
[null,null,126.8,1.7457851505016724,15962.863947156298,0.16045819397993311,126.8,1.3796599999999997,15488.094324665393,0.1268069852941176,null,204.47047888647506,0.14881492193864684,237.27944265081092,198.38909070996556,0.1193879562324216,223.54621321813752]
[null,null,126.90000999999999,1.746949565217391,15970.755195428052,0.1605652173913043,126.90000999999999,1.3807399999999999,15496.103704665393,0.12690624999999997,null,204.57155895070909,0.14890714281924863,237.41863578570772,198.49168393945152,0.11947604614944569,223.68151920439254]
[null,null,127.00001,1.7483201783723521,15981.905664472924,0.16069119286510589,127.00001,1.3816899999999999,15498.920014665393,0.12699356617647056,null,204.71438681373928,0.14901568358481723,237.61018582748773,198.52775843437291,0.11955352623608265,223.73950646297479]
[null,null,127.10001,1.7498484726867334,15997.536788935828,0.16083166109253064,127.10001,1.38259,15500.389274665393,0.12707628676470586,null,204.91460799679544,0.14913669745065689,237.87136478304481,198.54657838402628,0.11962692288629262,223.77714031490598]
[null,null,127.20001000000001,1.7513646376811594,16005.677385808587,0.16097101449275361,127.20001000000001,1.3836099999999996,15509.760614665396,0.12717003676470584,null,205.01888200091554,0.14925673642025208,238.02097942677307,198.6666171429828,0.1197100992446839,223.93105814897569]
[null,null,127.3,1.7528929319955406,16012.906702437678,0.16111148272017836,127.3,1.3846799999999997,15520.724884665397,0.12726838235294113,null,205.11148329339449,0.14937772112063596,238.15729848972833,198.80705995731498,0.11979734544086625,224.10891287842665]
[null,null,127.40000999999999,1.7543484503901894,16018.537588460338,0.1612452619843924,127.40000999999999,1.3858799999999998,15535.94344466539,0.1273786764705882,null,205.18361007248751,0.14949293103803321,238.26849503352921,199.00199654647986,0.1198951825877521,224.35060748157503]
[null,null,127.50001,1.7557190635451503,16022.899520677887,0.16137123745819396,127.50001,1.3870699999999998,15547.119314665395,0.1274880514705882,null,205.23948265101384,0.14960140824376666,238.35923194168748,199.14514977377283,0.11999219497321199,224.5337768782496]
[null,null,127.60001,1.7570290301003344,16026.500090572379,0.1614916387959866,127.60001,1.3882699999999999,15555.419264665392,0.12759834558823527,null,205.28560283677925,0.14970507457649024,238.43751126011276,199.25146495360841,0.12009001305936493,224.67562223772109]
[null,null,127.70001000000001,1.7581813154960979,16031.132137991017,0.16159754738015605,127.70001000000001,1.3894099999999998,15563.677484665392,0.12770312499999997,null,205.34493535737514,0.14979625367101065,238.52817327806366,199.35724560824156,0.12018293137933821,224.81578886380655]
[null,null,127.8,1.7594185061315495,16037.603050417059,0.16171125975473799,127.8,1.3905399999999997,15571.452914665393,0.1278069852941176,null,205.42782214805163,0.14989414197094186,238.64781405628534,199.45684214060014,0.12027502610657251,224.94881983087495]
[null,null,127.90000999999999,1.7606556967670008,16047.05415421509,0.16182497212931993,127.90000999999999,1.3916199999999999,15576.249594665394,0.12790624999999997,null,205.54888261226321,0.1499920206896915,238.81182481220554,199.51828346215197,0.1203630379197705,225.03791890623282]
[null,null,128,1.7622446376811591,16064.03438060342,0.16197101449275358,128,1.3925099999999997,15577.401454665394,0.1279880514705882,null,{"$f":"E1303/$M$7*(10^-6)","v":205.76638462397719},0.15011771362010937,239.09457469002891,{"$f":"I1303/$M$7*(10^-6)","v":199.53303779236427},{"$f":"LN(1+J1303)","v":0.12043556035184622},{"$f":"O1303*(1+J1303)","v":225.07088250341621}]
[null,null,128.10001,1.7637729319955404,16073.604217561931,0.16211148272017833,128.10001,1.39347,15581.874784665395,0.12807628676470587,null,205.88896595726737,{"$f":"LN(1+F1304)","v":0.1502385942065467},{"$f":"L1304*(1+F1304)","v":239.26593150432433},199.5903372801219,0.12051378089960915,225.15312655307514]
[null,null,128.20001999999999,1.7652163210702341,16080.076623987976,0.16224414715719063,128.20001999999999,1.3944899999999996,15593.679484665392,0.12817003676470584,null,205.97187188479154,0.15035274578942076,239.38960257710968,199.74154527576113,0.12059688352814424,225.34242647719458]
[null,null,128.30000000000001,1.7667446153846154,16086.372409733309,0.16238461538461538,128.30000000000001,1.3956199999999999,15606.478094665394,0.1282738970588235,null,206.0525154541771,0.15047359797008639,239.51227392523614,199.90548439874334,0.12068894014221224,225.54813992600199]
[null,null,128.40001000000001,1.7681273578595316,16091.549139674142,0.16251170568561871,128.40001000000001,1.39682,15620.376404665394,0.12838419117647057,null,206.1188248867183,0.15058292783566199,239.61554669297425,200.08350972745757,0.12078669010115353,225.77106929156668]
[null,null,128.5,1.7694251950947604,16095.169002088709,0.16263099219620958,128.5,1.3979599999999999,15628.178654665395,0.12848897058823527,null,206.16519219297737,0.15068553359040068,239.69404195564354,200.18344980081616,0.12087954371261493,225.9048151945247]
[null,null,128.60001,1.7705896098104792,16097.959216419937,0.1627380156075808,128.60001,1.3991499999999999,15637.170014665393,0.12859834558823527,null,206.2009324249552,0.15077758213072917,239.75766298422528,200.29862134466484,0.12097646065446455,226.05669267319314]
[null,null,128.70001999999999,1.7718146711259752,16102.865831159683,0.16285061315496094,128.70001999999999,1.4002899999999998,15645.018454665393,0.12870312499999997,null,206.26378191542688,0.15087441572036367,239.8539652720153,200.39915307196793,0.1210692966475342,226.19115031968354]
[null,null,128.80000000000001,1.7730518617614268,16111.787092835584,0.1629643255295429,128.80000000000001,1.4014199999999997,15652.226144665392,0.1288069852941176,null,206.37805556038066,0.15097219854287572,240.01031618887663,200.49147734603577,0.12116130978512092,226.31618012014252]
[null,null,128.90001000000001,1.7745801560758081,16127.823390100115,0.16310479375696765,128.90001000000001,1.4023799999999997,15655.60274466539,0.12889522058823527,null,206.58346665654105,0.15109297588902651,240.27822037915558,200.53472867119228,0.12123947358717829,226.3826967588675]
[null,null,129,1.7760963210702339,16141.143684993716,0.1632441471571906,129,1.4033399999999998,15657.648674665392,0.12898345588235291,null,206.7540881117398,0.15121278027257259,240.50548289680341,200.5609352647117,0.12131763128013322,226.42997781015106]
[null,null,129.10001,1.7776246153846151,16145.70449849207,0.16338461538461535,129.10001,1.4042899999999998,15665.373444665391,0.1290707720588235,null,206.81250818743598,0.15133352856714974,240.60249029436784,200.65988288629239,0.12139496881741092,226.55920889165927]
[null,null,129.20001999999999,1.7790680044593086,16154.40610232709,0.16351727982162761,129.20001999999999,1.4053099999999998,15676.720674665392,0.12916452205882351,null,206.92396820545758,0.15144755523705719,240.75961261631096,200.80523108695465,0.12147799825220726,226.74214278721277]
[null,null,129.30000000000001,1.7805235228539575,16159.612523028038,0.16365105908584168,129.30000000000001,1.4064499999999998,15690.601104665393,0.12926930147058821,null,206.99065795095262,0.15156252694935229,240.86489834550125,200.98302738833553,0.12157078769836956,226.96396294626973]
[null,null,129.40001000000001,1.7818334894091417,16163.155205402292,0.16377146042363433,129.40001000000001,1.4077,15703.790124665395,0.12938419117647057,null,207.03603664765794,0.1516659901898175,240.94263072976597,201.15196732570331,0.12167252061699171,227.17785192169526]
[null,null,129.5,1.7830585507246375,16164.710598848551,0.16388405797101446,129.5,1.4088999999999998,15709.753564665394,0.12949448529411761,null,207.05595989225029,0.15176273779407265,240.9891308264759,201.22835383357855,0.12177017448294165,227.28631593984036]
[null,null,129.60001,1.7842229654403567,16167.534946099917,0.16399108138238572,129.60001,1.4100299999999999,15718.548234665393,0.12959834558823527,null,207.09213733740924,0.15185468723726853,241.05340088516053,201.34100594866899,0.12186212315611794,227.43446721868753]
[null,null,129.70001999999999,1.7854601560758081,16176.330054415312,0.16410479375696765,129.70001999999999,1.41123,15726.36985466539,0.12970863970588234,null,207.20479506694076,0.15195237425771019,241.20809522685585,201.44119413497202,0.12195975850930607,227.56985740694782]
[null,null,129.80000000000001,1.7869763210702341,16191.524841236454,0.16424414715719063,129.80000000000001,1.41225,15732.480824665396,0.12980238970588234,null,207.39942714224895,0.15207207573195283,241.46356917411754,201.51947037453019,0.12204274106511878,227.67717920140799]
[null,null,129.90001000000001,1.7884318394648826,16204.483000488601,0.16437792642140464,129.90001000000001,1.4131999999999998,15732.36310466539,0.12988970588235291,null,207.56540995313705,0.15218697566859699,241.68458163804252,201.51796248316089,0.12212002254668386,227.69307136010968]
[null,null,130,1.7899480044593086,16210.744653313797,0.16451727982162762,130,1.4141599999999996,15737.416084665394,0.12997794117647055,null,207.64561630934151,0.15230664906567876,241.80690827143977,201.58268678600683,0.12219811145094096,227.78398939127331]
[null,null,130.10001,1.7914762987736899,16219.064828987281,0.16465774804905237,130.10001,1.4151199999999999,15747.137604665395,0.13006617647058821,null,207.75219056255875,0.15242726535763976,241.96019841284726,201.70721104784886,0.12227619425779723,227.94249675538853]
[null,null,130.20001999999999,1.7929196878483833,16224.358818008583,0.16479041248606463,130.20001999999999,1.4162499999999996,15760.307244665397,0.13017003676470584,null,207.82000198248872,0.15254116738765983,242.06674583203781,201.87590274418088,0.12236809641703404,228.15409642629908]
[null,null,130.30000000000001,1.7942296544035674,16230.063906031541,0.16491081382385728,130.30000000000001,1.4174499999999999,15774.326264665395,0.13028033088235291,null,207.89307922501897,0.15264452942957332,242.17689610836447,202.05547426357791,0.12246568238424951,228.37932830722761]
[null,null,130.40001000000001,1.7954668450390188,16232.132817159863,0.16502452619843921,130.40001000000001,1.4186399999999997,15783.088144665395,0.13038970588235291,null,207.91958018691292,0.15274213932691166,242.23141039463664,202.16770636713252,0.12256244573166994,228.52829413925281]
[null,null,130.5,1.796691906354515,16234.029569687498,0.16513712374581938,130.5,1.4198999999999997,15792.15401466539,0.13050551470588231,null,207.94387594605354,0.15283878287734559,242.2831295203423,202.28383231962815,0.12266489083622503,228.68298797317959]
[null,null,130.60001,1.7979290969899664,16241.065951155813,0.16525083612040131,130.60001,1.4210299999999998,15798.066794665392,0.13060937499999997,null,208.03400590601666,0.15293637381639127,242.41179932346242,202.35956991672558,0.12275675728198908,228.78962686881789]
[null,null,130.70001999999999,1.7993846153846151,16255.336111333238,0.16538461538461535,130.70001999999999,1.42211,15806.156634665394,0.13070863970588234,null,208.21679431384399,0.15305117449384129,242.65264875805661,202.46319376921167,0.12284455095391016,228.9268824172938]
[null,null,130.80000000000001,1.8009007803790411,16269.061579028474,0.16552396878483833,130.80000000000001,1.4231299999999998,15807.903044665394,0.13080238970588232,null,208.39260568214706,0.15317074452016979,242.88657684006992,202.48556377062332,0.1229274601228989,228.97115939276367]
[null,null,130.90001000000001,1.8023562987736901,16275.453837334197,0.16565774804905239,130.90001000000001,1.4240199999999996,15809.947484665392,0.13088419117647054,null,208.47448498158008,0.15328551829640077,243.00989868931464,202.51175127853153,0.12299979682181685,229.01733804835274]
[null,null,131,1.8037996878483833,16281.970764960421,0.16579041248606463,131,1.4249799999999999,15818.113324665394,0.13097242647058821,null,208.5579611871666,0.15339932261716685,243.13487159963964,202.61634862527572,0.12307781705835523,229.15350344733872]
[null,null,131.1,1.805255206243032,16288.794918747879,0.16592419175027867,131.1,1.4259999999999999,15829.545494665392,0.13106617647058821,null,208.64537269412023,0.15351407016312957,243.26468752082781,202.7627848338627,0.12316070689050203,229.33812777256566]
[null,null,131.20001999999999,1.8066985953177255,16295.822395976162,0.16605685618729094,131.20001999999999,1.4271299999999998,15843.126414665396,0.13117003676470584,null,208.73538859847091,0.15362784847815728,243.39733100416549,202.93674467122725,0.12325252780078806,229.55596493066187]
[null,null,131.30000000000001,1.8079357859531773,16298.118385145397,0.1661705685618729,131.30000000000001,1.4283899999999996,15856.854854665395,0.13128584558823525,null,208.76479823364079,0.15372536244567622,243.45536345182956,203.11259411218325,0.12335490223781802,229.77840277982125]
[null,null,131.40002000000001,1.8090274247491638,16299.578790071277,0.16627090301003342,131.40002000000001,1.4295199999999997,15861.115094665392,0.13138970588235291,null,208.78350475745449,0.15381139628570631,243.49812662707603,203.16716410136905,0.12344670531946013,229.86123803759969]
[null,null,131.5,1.8102524860646598,16306.704223899949,0.16638350055741358,131.5,1.4307199999999998,15870.660774665392,0.13149999999999998,null,208.8747754011213,0.15390793655956375,243.62809171050338,203.28943600491706,0.12354418609145497,230.02199683956366]
[null,null,131.6,1.8116352285395765,16318.485449787358,0.16651059085841693,131.6,1.4318599999999999,15876.801544665392,0.13160477941176468,null,209.02568271368392,0.15401689161380039,243.83067264692343,203.36809395669744,0.12363678402398807,230.13230710125964]
[null,null,131.70001999999999,1.8132241694537345,16333.479871287698,0.16665663322185059,131.70001999999999,1.43299,15882.776914665394,0.13170863970588234,null,209.21774828255363,0.15414207969472069,244.08527382158064,203.44463327755292,0.12372856123284771,230.24004918200151]
[null,null,131.80000000000001,1.8147524637681158,16340.4880559959,0.16679710144927534,131.80000000000001,1.4339499999999996,15883.836384665396,0.13179687499999995,null,209.30751706641061,0.15426247482020117,244.21940422463263,203.4582041717849,0.12380652463394308,230.27335967473812]
[null,null,131.90002000000001,1.8162807580824971,16347.24244994308,0.16693756967670009,131.90002000000001,1.43485,15886.242924665396,0.13187959558823528,null,209.39403501015428,0.15438285545244049,244.34976631954731,203.48902986746759,0.12387960980255867,230.32508083303154]
[null,null,132,1.817651371237458,16352.306392843459,0.16706354515050165,132,1.4358599999999999,15896.117924665394,0.13197242647058821,null,209.45889973827087,0.15449080353620404,244.45184609186987,203.61552007534556,0.12396162124279451,230.48715432675968]
[null,null,132.1,1.8191068896321068,16359.186930191145,0.16719732441471569,132.1,1.4368799999999999,15907.767644665393,0.13206617647058821,null,209.54703346985781,0.15460542591291002,244.58273680505894,203.76474291124637,0.12404443785195639,230.67517340704705]
[null,null,132.20001999999999,1.820331950947603,16363.14814172709,0.16730992196209585,132.20001999999999,1.4380699999999997,15922.713514665395,0.13217555147058821,null,209.5977731630862,0.1547018895650509,244.66556023443124,203.95618657739499,0.1241410485616129,230.91420801410035]
[null,null,132.30000000000001,1.8214963656633223,16363.436075368243,0.1674169453734671,132.30000000000001,1.4392699999999996,15932.719644665392,0.13228584558823525,null,209.60146134395958,0.15479356916401679,244.69229774798015,204.08435644714223,0.12423846167528084,231.08182811108324]
[null,null,132.40002000000001,1.8227335562987736,16369.565638672913,0.16753065774804904,132.40002000000001,1.4404699999999997,15940.198534665395,0.13239613970588232,null,209.67997574766682,0.15489096952924974,244.80780000126842,204.18015455861536,0.12433586530055855,231.21281882672645]
[null,null,132.5,1.8241041694537345,16381.46411368079,0.16765663322185059,132.5,1.4416599999999997,15947.130554665393,0.13250551470588232,null,209.83238492003923,0.15499886277996311,245.01217611664441,204.26894773844461,0.12443244786066382,231.33570979695617]
[null,null,132.6,1.8255596878483833,16395.841124738647,0.16779041248606463,132.6,1.4428599999999998,15955.014764665397,0.13261580882352939,null,210.01654199521619,0.15511342693983662,245.2553042054904,204.36993764850584,0.1245298325937363,231.47262222897672]
[null,null,132.70001999999999,1.8270758528428093,16404.587259733842,0.16792976588628761,132.70001999999999,1.44387,15957.920484665396,0.13270863970588234,null,210.12857241887912,0.15523275065136585,245.41541439120135,204.40715740818533,0.12461179072778207,231.53375321397178]
[null,null,132.80000000000001,1.8286041471571906,16410.368043757102,0.16807023411371236,132.80000000000001,1.4447699999999997,15958.272154665394,0.13279136029411762,null,210.20261926169428,0.15535301454485381,245.53142269232279,204.41166199668194,0.12468481706922721,231.55576465320271]
[null,null,132.90002000000001,1.8300596655518393,16415.491348257718,0.1682040133779264,132.90002000000001,1.4456699999999996,15962.925784665395,0.13287408088235289,null,210.26824436056063,0.15546753814113437,245.63620694793747,204.4712709714756,0.1247578380782154,231.64020316865697]
[null,null,133,1.8314302787068002,16420.682928558614,0.16832998885172795,133,1.4466799999999997,15974.371374665394,0.13296691176470585,null,210.33474401336829,0.15557536920526913,245.74038912826964,204.61787907865394,0.1248397775282528,231.82528655158657]
[null,null,133.1,1.8328130211817169,16425.889339299563,0.16845707915273131,133.1,1.4478199999999997,15987.50078466539,0.13307169117647055,null,210.40143363128433,0.15568414274554482,245.84504459035776,204.78605546348587,0.12493225557492266,232.0372821933704]
[null,null,133.20001999999999,1.8338925306577478,16427.069250704313,0.16855629877369005,133.20001999999999,1.4490199999999998,16003.938254665392,0.13318198529411762,null,210.41654727572632,0.15576905421584736,245.8835816852619,204.99660523536318,0.12502959164888419,232.29846009916335]
[null,null,133.30000000000001,1.8351297212931994,16433.087501048532,0.16867001114827199,133.30000000000001,1.4502099999999998,16010.375554665394,0.13329136029411762,null,210.49363585669866,0.15586635961942683,245.99759976328832,205.07906147993765,0.12512610723359016,232.41432855243954]
[null,null,133.40002000000001,1.8363669119286508,16441.885567483936,0.16878372352285392,133.40002000000001,1.4514099999999996,16018.876664665397,0.13340165441176466,null,210.60633147718863,0.15596365555558592,246.15325230139698,205.18795334536492,0.12522342444153886,232.56036578700059]
[null,null,133.5,1.8379558528428093,16457.295560025948,0.16892976588628761,133.5,1.4525399999999997,16025.749084665395,0.13350551470588232,null,210.80372015162283,0.15608860017714477,246.41474324479495,205.2759831007497,0.12531505615509578,232.6814588813713]
[null,null,133.6,1.8394841471571903,16467.537716907162,0.16907023411371233,133.6,1.4536199999999999,16031.965844665396,0.13360477941176468,null,210.93491332154929,0.15620876119305038,246.59772849957923,205.3556144186968,0.12540262552144146,232.7921059840742]
[null,null,133.70001999999999,1.8410003121516165,16473.00089644915,0.16920958751393533,133.70001999999999,1.4546399999999999,16033.880644665394,0.13369852941176469,null,211.0048919256952,0.15632795428456922,246.70894265186456,205.38014135034689,0.12548532288238881,232.83916421926864]
[null,null,133.80000000000001,1.8424558305462653,16477.949074269058,0.16934336677814937,133.80000000000001,1.4555299999999998,16035.290294665394,0.13378033088235292,null,211.06827380327064,0.15644236628803881,246.81128590916876,205.39819774746437,0.12555747479706023,232.87643660475908]
[null,null,133.90002000000001,1.8438385730211815,16483.005587009407,0.1694704570791527,133.90002000000001,1.4564899999999998,16041.599444665395,0.13386856617647055,null,211.13304335746452,0.1565510455679644,246.91385671976661,205.47901250139182,0.12563529574568819,232.98619328431019]
[null,null,134,1.8452091861761424,16486.892596545047,0.16959643255295426,134,1.4575099999999999,16052.225464665396,0.13396231617647056,null,211.18283258725558,0.1566587598659023,246.99868761048188,205.61512262581874,0.12571797386845557,233.15980069368243]
[null,null,134.1,1.8463736008918616,16488.946667273314,0.16970345596432551,134.1,1.4586999999999997,16067.661574665392,0.13407169117647055,null,211.2091434564621,0.1567502602434053,247.05206503228874,205.81284584229743,0.12581442303961463,233.40652215021649]
[null,null,134.20001999999999,1.8476107915273132,16492.662992288268,0.16981716833890745,134.20001999999999,1.4599599999999997,16080.65241466539,0.13418749999999996,null,211.25674636518957,0.15684747022180009,247.13176882541683,205.9792472652959,0.12591653555310556,233.61908750770777]
[null,null,134.30000000000001,1.8488358528428093,16501.947863685633,0.16992976588628761,134.30000000000001,1.4610899999999998,16085.523604665392,0.13429136029411762,null,211.37567753614383,0.15694371785082356,247.29469693391616,206.04164299549473,0.12600810378061533,233.71125551059467]
[null,null,134.40002000000001,1.850291371237458,16515.964233102033,0.17006354515050165,134.40002000000001,1.4622899999999996,16093.640264665393,0.13440165441176466,null,{"$f":"E1367/$M$7*(10^-6)","v":211.55521510385776},0.15705805942926226,247.53304497949676,{"$f":"I1367/$M$7*(10^-6)","v":206.1456103889808},{"$f":"LN(1+J1367)","v":0.12610533519713502},{"$f":"O1367*(1+J1367)","v":233.8519214749829}]
[null,null,134.5,1.851807536231884,16529.159858675135,0.17020289855072462,134.5,1.4634799999999999,16101.937234665391,0.13451102941176468,null,211.72423965290301,{"$f":"LN(1+F1368)","v":0.15717715133929902},{"$f":"L1368*(1+F1368)","v":247.76031893527539},206.25188739759417,0.12620174701665046,233.99504108956393]
[null,null,134.6,1.8533358305462651,16535.08313045897,0.17034336677814935,134.6,1.4644999999999999,16105.358534665396,0.13460477941176469,null,211.80011164067568,0.15729718163280279,247.87885574153628,206.29571129108416,0.12628437832148631,234.06410000301364]
[null,null,134.70001999999999,1.8547792196209585,16540.035750438903,0.17047603121516161,134.70001999999999,1.4654599999999998,16105.947134665395,0.13469301470588232,null,211.86355041847847,0.15741053034929761,247.98120765297398,206.30325074793043,0.12636214272454596,234.09085753479275]
[null,null,134.80000000000001,1.8563075139353398,16545.452924740701,0.17061649944258636,134.80000000000001,1.4663499999999998,16110.480064665395,0.13477481617647055,null,211.93293973529322,0.15753053263519937,248.09219602950554,206.36131366013259,0.12643423140499396,234.17362177461195]
[null,null,134.90002000000001,1.8576174804905237,16551.003662643037,0.17073690078037901,134.90002000000001,1.4673699999999998,16118.924554665393,0.13486856617647056,null,212.00403988629503,0.15763338027698409,248.2009526094009,206.46948027233748,0.12651684350236772,234.3157230358687]
[null,null,135,1.8587697658862874,16550.046387119186,0.17084280936454846,135,1.4684499999999996,16130.191324665393,0.1349678308823529,null,211.99177801490177,0.15772383936644652,248.2090489331533,206.61379784999963,0.12660430769676898,234.50001397617905]
[null,null,135.1,1.8599341806020067,16553.378315892594,0.17094983277591971,135.1,1.4696399999999996,16145.476934665396,0.13507720588235289,null,212.0344571402874,0.15781524234510483,248.28171213115246,206.80959329166467,0.12670067142375507,234.74485530316852]
[null,null,135.20001999999999,1.861171371237458,16562.019064127362,0.17106354515050165,135.20001999999999,1.4708399999999997,16155.153744665395,0.13518749999999996,null,212.1451376507114,0.15791234885674382,248.43543698368325,206.93354485708198,0.12679783552752516,234.90837345244876]
[null,null,135.30000000000001,1.8626147603121515,16577.181202068379,0.17119620958751391,135.30000000000001,1.4720299999999999,16161.321334665392,0.13529687499999998,null,212.33935152210725,0.15802562787021432,248.6910436489627,207.0125463498623,0.12689418060815094,235.02069695679131]
[null,null,135.40002000000001,1.8641430546265327,16590.201700960773,0.17133667781493866,135.40002000000001,1.4731699999999996,16169.409684665394,0.13540165441176466,null,212.50613284986161,0.15814555637012859,248.9162276676569,207.11615111673726,0.12698646887141615,235.16002063334054]
[null,null,135.5,1.8656592196209587,16597.123801388632,0.17147603121516164,135.5,1.4743699999999997,16177.048024665391,0.13551194852941173,null,212.59479896855245,0.15826451884617324,249.04971135266499,207.21399164478208,0.12708360521124945,235.29396341512373]
[null,null,135.6,1.8671147380156072,16602.10611212868,0.17160981047937565,135.6,1.4753199999999997,16179.655724665392,0.13559926470588232,null,212.65861805930908,0.15837870951044919,249.15292320127307,207.24739402605638,0.12716049812253,235.34998826819989]
[null,null,135.70001999999999,1.8686309030100332,16608.685379395156,0.17174916387959863,135.70001999999999,1.4762799999999996,16180.061034665394,0.13568749999999996,null,212.74289278176187,0.15849764425490112,249.28130673835659,207.2525856965531,0.12723819442713855,235.37417091825415]
[null,null,135.80000000000001,1.8700136454849496,16614.233149217482,0.17187625418060198,135.80000000000001,1.4772399999999999,16185.452274665395,0.13577573529411763,null,212.8139549142262,0.15860610041017961,249.39162032224291,207.32164281739566,0.12731588469550037,235.47089131331197]
[null,null,135.90002000000001,1.8712508361204012,16613.044343532696,0.17198996655518392,135.90002000000001,1.4782499999999998,16194.859384665395,0.13586856617647056,null,212.79872734175075,0.1587031301584349,249.39797334024414,207.4421397591102,0.12739761481702025,235.62700585275951]
[null,null,136,1.8724031215161647,16613.593478174906,0.17209587513935337,136,1.4793899999999998,16209.963194665392,0.13597334558823526,null,212.80576128150227,0.15879349253540739,249.4287550039387,207.63560650003672,0.12748985663305198,235.86851457908904]
[null,null,136.1,1.8736403121516165,16621.977477528646,0.17220958751393534,136.1,1.4806399999999997,16221.766404665394,0.13608823529411762,null,212.91315306085451,0.1588905041036375,249.57883932575564,207.78679541006483,0.12759098919648854,236.06413371484038]
[null,null,136.20001999999999,1.8750230546265327,16634.085212137365,0.17233667781493867,136.20001999999999,1.4817799999999999,16227.318584665394,0.13619301470588233,null,213.06824266769891,0.15899891766152477,249.78771575691729,207.85791403309028,0.12768321317786324,236.16670997573297]
[null,null,136.30000000000001,1.8765392196209585,16649.382407678924,0.17247603121516161,136.30000000000001,1.48298,16237.038604665393,0.1363033088235294,null,213.26418651012949,0.15911777866893093,250.04714699972664,207.98241908122984,0.12778028186536058,236.33111097912342]
[null,null,136.40002000000001,1.87806751393534,16656.665159708231,0.17261649944258639,136.40002000000001,1.4840499999999996,16241.309284665394,0.13640165441176466,null,213.35747226386226,0.15923757626817828,250.18649225596891,208.03712279778483,0.12786682683260214,236.41373052646611]
[null,null,136.5,1.8795109030100334,16663.435878095479,0.17274916387959866,136.5,1.4851899999999996,16249.387204665392,0.13650643382352937,null,213.44419930956212,0.15935070526910827,250.31650627523936,208.14059396538195,0.12795902537981255,236.55312418150746]
[null,null,136.6,1.8810391973244147,16669.351719719281,0.17288963210702341,136.6,1.4861499999999999,16250.980134665395,0.13659466911764703,null,213.51997612341205,0.15947047496922845,250.43536624288919,208.16099802075769,0.12803665966897615,236.59468066860225]
[null,null,136.70001999999999,1.8824098104793754,16675.105791022437,0.17301560758082493,136.70001999999999,1.4870999999999999,16253.441804665394,0.13668198529411762,null,213.59368079938989,0.15957787527832132,250.54872125832111,208.19252988405154,0.12811347933484851,236.64869819200862]
[null,null,136.80000000000001,1.8836470011148272,16673.238729254925,0.1731293199554069,136.80000000000001,1.4880599999999997,16261.767084665393,0.13677022058823526,null,213.56976535320319,0.1596748107858737,250.54495359183909,208.29916951927609,0.12819110163448041,236.7882928827737]
[null,null,136.90002000000001,1.884811415830546,16673.911049177634,0.17323634336677812,136.90002000000001,1.4891299999999998,16270.482774665394,0.13686856617647056,null,213.57837718983953,0.15976603562189848,250.5779142764178,208.41080996888624,0.12827761105617846,236.93569870500457]
[null,null,137,1.8860364771460423,16681.118105206631,0.17334894091415828,137,1.4903899999999997,16287.823254665396,0.13698437499999996,null,213.67069334328727,0.15986200276890208,250.71028173873998,208.63292651773736,0.12837947236966302,237.21237756119052]
[null,null,137.1,1.8874192196209585,16692.258176011463,0.17347603121516161,137.1,1.4915899999999997,16295.865414665392,0.13709466911764703,null,213.81338801385726,0.15997031106000761,250.9048859871686,208.7359396306677,0.12847647349899399,237.35252420729526]
[null,null,137.20001999999999,1.8888747380156075,16704.937325782481,0.17360981047937568,137.20001999999999,1.4927199999999996,16301.66941466539,0.13719852941176466,null,213.97579695464231,0.16008430711586769,251.12409451111114,208.81028385006252,0.12856780762799444,237.45874772034423]
[null,null,137.30000000000001,1.8903909030100332,16715.299699864183,0.17374916387959863,137.30000000000001,1.4937999999999996,16306.770084665395,0.137297794117647,null,214.10853000291615,0.16020303919043222,251.30970807041282,208.87561902055546,0.12865509262812264,237.55378075703575]
[null,null,137.40002000000001,1.8919191973244145,16720.700539765916,0.17388963210702338,137.40002000000001,1.4949899999999998,16314.997014665392,0.13740716911764703,null,214.17771009019575,0.16032270685637165,251.42099330330458,208.98099887735518,0.12875125894582284,237.69648633247073]
[null,null,137.5,1.8933625863991079,16728.425565597005,0.17402229654403564,137.5,1.4960099999999998,16320.538754665395,0.13750091911764703,null,214.27666098875139,0.16043571317107588,251.56557762980168,209.0519837730115,0.12883367985815589,237.79682368516802]
[null,null,137.6,1.8948181047937567,16735.047870023653,0.17415607580824968,137.6,1.4969699999999997,16323.299944665394,0.13758915441176467,null,214.36148697999778,0.16054965618829628,251.69384235685538,209.08735222841307,0.12891124627646033,237.85550421971521]
[null,null,137.70001999999999,1.8960431661092532,16734.178152860153,0.17426867335562987,137.70001999999999,1.49786,16326.570744665394,0.13767095588235292,null,214.35034665546047,0.16064554816653104,251.70489720042693,209.12924834708926,0.12898315143600977,237.92027186999104]
[null,null,137.80000000000001,1.8972075808249718,16733.550354137624,0.17437569676700107,137.80000000000001,1.49888,16335.360944665392,0.13776470588235293,null,214.34230509688643,0.16073668449419895,251.71839389480115,209.24184320534636,0.12906555323855545,238.06798419281233]
[null,null,137.90002000000001,1.8984447714604236,16740.184530884322,0.17448940914158304,137.90002000000001,1.5000199999999997,16348.773474665395,0.13786948529411761,null,214.42728316228283,0.16083350774248562,251.84257310510446,209.41364611247246,0.12915764133623378,238.28539771556353]
[null,null,138,1.8997426086956521,16749.887941403369,0.17460869565217391,138,1.5012099999999995,16363.671654665395,0.1379788602941176,null,214.551575457339,0.16093506715411693,252.01414619806394,209.60447891097411,0.12925375934013883,238.52546602365274]
[null,null,138.1,1.9012709030100332,16764.168489860836,0.17474916387959863,138.1,1.50241,16369.001804665395,0.1380891544117647,null,214.73449693004756,0.16105464725726903,252.25917072467959,209.67275352176105,0.12935067570381573,238.62628675876738]
[null,null,138.20001999999999,1.9027264214046822,16773.656694659017,0.1748829431438127,138.20001999999999,1.5035999999999996,16376.351054665394,0.13819852941176466,null,214.85603262597778,0.16116851977710622,252.43068796381178,209.76689105697596,0.12944677515632477,238.75636692032791]
[null,null,138.30000000000001,1.9042425863991079,16780.326488365859,0.17502229654403564,138.30000000000001,1.5047999999999995,16381.740804665393,0.13830882352941171,null,214.941466913824,0.16128712319824234,252.5610160756253,209.83592909220735,0.12954367281632201,238.8580895791516]
[null,null,138.40002000000001,1.9057708807134892,16787.855610956154,0.17516276477146039,138.40002000000001,1.5058199999999995,16386.880214665394,0.13840257352941171,null,215.03790846132631,0.16140666121242195,252.70454303808444,209.90176048858919,0.12962602844573917,238.9527043285641]
[null,null,138.5,1.9072142697881826,16794.216704421753,0.17529542920847266,138.5,1.5068899999999998,16391.198574665395,0.13850091911764703,null,215.1193885661157,0.16151954510671368,252.82883411587719,209.9570749446998,0.12971241382712581,239.0363227997934]
[null,null,138.6,1.9085242363433668,16795.7439011079,0.17541583054626531,138.6,1.5077299999999998,16392.269964665393,0.13857812499999997,null,215.13895063460191,0.16162198332612335,252.87772834302254,209.9707985238206,0.12978022515987869,239.06815808800442]
[null,null,138.70001999999999,1.9096765217391303,16795.159139545547,0.17552173913043476,138.70001999999999,1.5087499999999998,16398.306424665396,0.13867187499999997,null,215.13146034482153,0.161712082345006,252.89170840621475,210.04812035473174,0.12986256131098459,239.17588704454806]
[null,null,138.80000000000001,1.9108409364548495,16799.142621641575,0.17562876254180601,138.80000000000001,1.5097599999999993,16409.448024665395,0.13876470588235287,null,215.18248530466002,0.16180312152890269,252.97471891938781,210.19083461296904,0.12994408356559625,239.35790395720397]
[null,null,138.90002000000001,1.9122236789297657,16809.092392761617,0.17575585284280934,138.90002000000001,1.5109600000000001,16425.533824665396,0.138875,null,215.30993326590686,0.16191121979602205,253.1519142125847,210.39687979634971,0.13004093305188555,239.61574647806779]
[null,null,139,1.9136670680044592,16821.740367732513,0.1758885172798216,139,1.5122099999999996,16436.550254665395,0.1389898897058823,null,215.47194288446931,0.16202404675135471,253.37098343382104,210.5379907351622,0.13014180796022526,239.80064284634048]
[null,null,139.1,1.9151953623188405,16834.027701061957,0.17602898550724635,139.1,1.5134099999999997,16440.886494665392,0.13910018382352937,null,215.62933299556883,0.16214349671286499,253.58634572838301,210.59353421860607,0.13023863829982835,239.88713354046087]
[null,null,139.20001999999999,1.9166387513935339,16838.383697119483,0.17616164994425862,139.20001999999999,1.5145999999999999,16449.088094665392,0.13920955882352939,null,215.68512953702017,0.16225629746562162,253.68057782470279,210.69858962001692,0.13033465246158762,240.02984732575933]
[null,null,139.30000000000001,1.9180942697881826,16845.620433948607,0.17629542920847266,139.30000000000001,1.5156799999999997,16451.286014665391,0.13930882352941173,null,215.77782587584289,0.16237003324047908,253.81847030229568,210.72674307396113,0.13042178338553714,240.08283773777927]
[null,null,139.40002000000001,1.9196225641025639,16852.232350095215,0.17643589743589741,139.40002000000001,1.5167599999999997,16455.221414665393,0.13940808823529408,null,215.86251880220809,0.16248944188353237,253.94841602984897,210.77715214374174,0.13050890671835016,240.16119196778052]
[null,null,139.5,1.9209204013377927,16854.905315305972,0.17655518394648828,139.5,1.5176499999999999,16458.308934665391,0.13948988970588233,null,215.89675717437612,0.16259083326715196,254.01444885074841,210.81670060415968,0.13058069709371148,240.22349891959192]
[null,null,139.6,1.9220848160535116,16855.988744190334,0.17666220735785951,139.6,1.5186099999999998,16461.901604665396,0.13957812499999997,null,215.9106349611917,0.16268179248905845,254.05388432547284,210.86271959911033,0.130658128125688,240.29454263315489]
[null,null,139.70001999999999,1.9232492307692306,16858.433157280168,0.17676923076923073,139.70001999999999,1.5196299999999998,16471.606724665395,0.13967187499999997,null,215.941945778394,0.16277274343813758,254.11383742445165,210.98703379113877,0.13074039202833393,240.45598840143546]
[null,null,139.80000000000001,1.9245470680044594,16867.919878038341,0.17688851727982163,139.80000000000001,1.5206999999999997,16482.977804665396,0.13977022058823527,null,216.06346246505547,0.16287410610294456,254.28260797884352,211.13268748967016,0.13082668120276542,240.64274979348829]
[null,null,139.90002000000001,1.9259298104793758,16879.772337846036,0.17701560758082496,139.90002000000001,1.5218999999999996,16498.217224665394,0.13988051470588231,null,216.21528222251783,0.16298208866670708,254.48876177339636,211.32789127739062,0.13092344525177138,240.88854548098078]
[null,null,140,1.9275187513935341,16892.053735015459,0.17716164994425865,140,1.5230399999999995,16505.888334665397,0.13998529411764701,null,216.37259629654238,0.16310615949710386,254.70552245916085,211.42615156078861,0.13101536242639877,241.0227035711878]
[null,null,140.1,1.9289742697881826,16897.322485396664,0.17729542920847266,140.1,1.5242299999999998,16512.619194665393,0.14009466911764704,null,216.44008443132475,0.16321979865879638,254.81392209849454,211.51236805502631,0.13111130204417321,241.14412327198519]
[null,null,140.20001999999999,1.9304904347826084,16903.490633741487,0.17743478260869561,140.20001999999999,1.5254299999999996,16519.209974665395,0.14020496323529408,null,216.51909307601935,0.16333815905497773,254.93711128659476,211.59679024563678,0.13120803855736482,241.2637104427325]
[null,null,140.30000000000001,1.9320187290969899,16910.037242167829,0.17757525083612039,140.30000000000001,1.5265599999999995,16523.643074665397,0.14030882352941171,null,216.60294946698073,0.16345745215827376,255.06627255042335,211.65357442189443,0.13129912355302875,241.35043844482522]
[null,null,140.40002000000001,1.9334014715719061,16913.045630299934,0.17770234113712371,140.40002000000001,1.5275199999999998,16525.39693466539,0.14039705882352937,null,216.64148431662201,0.1635653717526008,255.1391832671072,211.67603985136159,0.13137649897863216,241.39473326990492]
[null,null,140.5,1.9345537569676698,16913.808486623006,0.17780824972129317,140.5,1.5284799999999996,16526.971994665393,0.14048529411764701,null,216.65125584623075,0.16365529585198874,255.17363644816913,211.69621500749531,0.13145386841774248,241.43642003641594]
[null,null,140.6,1.9357181716833887,16914.961675347644,0.17791527313266439,140.6,1.5294299999999996,16532.47499466539,0.14057261029411761,null,216.66602719625627,0.16374615830711683,255.21422260344747,211.76670367726263,0.13153042603282475,241.53530198655633]
[null,null,140.70001999999999,1.9369553623188402,16923.544546022182,0.17802898550724633,140.70001999999999,1.5304499999999996,16541.53489466539,0.14066636029411761,null,216.77596634519929,0.16384269062043735,255.3683717159881,211.88275315922252,0.13161261821107656,241.6875288552273]
[null,null,140.80000000000001,1.9383259754738011,16934.136966224807,0.17815496098104788,140.80000000000001,1.5315899999999998,16556.19763466539,0.14077113970588231,null,{"$f":"E1431/$M$7*(10^-6)","v":216.91164608528649},0.16394962240232069,255.55553192994554,{"$f":"I1431/$M$7*(10^-6)","v":212.07057017498565},{"$f":"LN(1+J1431)","v":0.13170447206360458},{"$f":"O1431*(1+J1431)","v":241.9239860365947}]
[null,null,140.90002000000001,1.939854269788182,16948.947356804409,0.17829542920847261,140.90002000000001,1.5328399999999998,16568.78763466539,0.14088602941176467,null,217.1013543772529,{"$f":"LN(1+F1432)","v":0.16406884258889967},{"$f":"L1432*(1+F1432)","v":255.80953353768592},212.23183718432074,0.13180517931054281,242.13233803998381]
[null,null,141,1.9413704347826084,16956.547713314991,0.17843478260869561,141,1.5339799999999997,16574.779384665395,0.14099080882352938,null,217.19870836965495,0.16418710254049415,255.95451268048382,212.30858631880719,0.13189701547810692,242.24214562407593]
[null,null,141.1,1.9428987290969892,16961.620560455402,0.17857525083612033,141.1,1.5352299999999999,16583.223874665393,0.14110569852941174,null,217.26368715338396,0.16430629441969516,256.06160458437984,212.4167529310121,0.13199770333737065,242.38996723269202]
[null,null,141.20001999999999,1.9444148940914152,16966.942736276822,0.17871460423634331,141.20001999999999,1.5363699999999998,16588.275364665391,0.14121047794117644,null,217.33185962184112,0.16442452629524107,256.17223690210693,212.48145814824684,0.13208952182677947,242.48606640699887]
[null,null,141.30000000000001,1.9457248606465993,16971.050887693353,0.17883500557413595,141.30000000000001,1.5374399999999997,16591.882944665394,0.14130882352941174,null,217.38448148783317,0.16452666738054111,256.26043644644045,212.52766812739995,0.1321756946694212,242.5597028779321]
[null,null,141.40002000000001,1.9470348272017832,16971.749920336166,0.1789554069119286,141.40002000000001,1.5383999999999998,16593.645744665391,0.14139705882352938,null,217.39343549130689,0.16462879803410532,256.2971661996358,212.55024807053383,0.13225300230229994,242.60422799991886]
[null,null,141.5,1.948187112597547,16972.570664179468,0.17906131549609805,141.5,1.5393000000000001,16594.855724665391,0.14147977941176471,null,217.40394850997563,0.16471862656096373,256.33258552421785,212.56574686767087,0.13232547278067719,242.63950184500598]
[null,null,141.6,1.9494243032329983,16979.776236168462,0.17917502787067999,141.6,1.5402499999999995,16601.99933466539,0.14156709558823524,null,217.49624565415462,0.16481506504982851,256.46614153100603,212.6572503323695,0.13240196369943075,242.76251961770333]
[null,null,141.70001999999999,1.9506614938684499,16990.083700769945,0.17928874024526192,141.70001999999999,1.5413300000000001,16613.269084665397,0.14166636029411764,null,217.62827535948492,0.16491149423920781,256.64657469043595,212.80160608125394,0.13248891469052559,242.94843507952777]
[null,null,141.80000000000001,1.9521776588628761,17004.905963669589,0.17942809364548493,141.80000000000001,1.5425299999999997,16628.828874665393,0.14177665441176468,null,217.81813572560122,0.16502965458671781,256.90082858025932,213.00091353154633,0.13258551803645752,243.19947043869854]
[null,null,141.90002000000001,1.9537059531772571,17015.159992870853,0.17956856187290965,141.90002000000001,1.5437199999999998,16639.152404665394,0.14188602941176467,null,217.94948096967764,0.16514874608882932,257.08635582834972,213.13314902073469,0.13268130713951418,243.37376527131269]
[null,null,142,1.9552221181716831,17019.628785928839,0.17970791527313262,142,1.5449199999999998,16644.947464665394,0.14199632352941174,null,218.00672234313265,0.16526687840755919,257.18425593094571,213.20737872646282,0.13277789190237699,243.48204265496344]
[null,null,142.1,1.9566776365663319,17024.474555028333,0.17984169453734666,142.1,1.5460499999999997,16653.07753466539,0.14210018382352937,null,218.06879245358573,0.16538027230595498,257.28665361415153,213.31151789044887,0.13286883402663044,243.62312379435772]
[null,null,142.20001999999999,1.9581210256410251,17028.747434885528,0.1799743589743589,142.20001999999999,1.5471899999999996,16657.801204665397,0.14220496323529408,null,218.12352434840841,0.1654927085587338,257.38016582024119,213.37202401705625,0.13296057256863142,243.71458484784205]
[null,null,142.30000000000001,1.959430992196209,17029.00270968656,0.18009476031215155,142.30000000000001,1.5482699999999996,16661.592064665394,0.14230422794117642,null,218.12679419779056,0.16559474060255233,257.41028691649962,213.4205816544675,0.13304747500380484,243.79123275356329]
[null,null,142.40002000000001,1.9605954069119282,17029.755177729585,0.1802017837235228,142.40002000000001,1.5492199999999996,16663.389144665391,0.14239154411764701,null,218.13643266251805,0.16568542701372821,257.44500692338994,213.44360069474831,0.1331239107179871,243.83616457970402]
[null,null,142.5,1.9618204682274241,17034.600946829083,0.18031438127090293,142.5,1.5501199999999997,16666.217384665397,0.14247426470588231,null,218.19850277297112,0.16578082779863729,257.54283079471679,213.47982800265004,0.13319631811097438,243.89520952686584]
[null,null,142.6,1.9630576588628759,17042.303712060082,0.1804280936454849,142.6,1.5511399999999997,16671.942404665395,0.14256801470588232,null,218.29716853249565,0.16587716390973639,257.68411049902096,213.55316055656451,0.13327837348552679,243.99901069128043]
[null,null,142.70001999999999,1.9645859531772574,17056.039577995358,0.18056856187290968,142.70001999999999,1.5522699999999996,16686.275834665394,0.14267187499999995,null,218.47311309325892,0.16599615452944952,257.92248893240622,213.73675939608901,0.13336927010837768,244.2309836155529]
[null,null,142.80000000000001,1.9661021181716829,17070.434397533285,0.1807079152731326,142.80000000000001,1.5534699999999997,16699.385874665397,0.14278216911764702,null,218.65749827966079,0.16611418679016404,258.17063895261686,213.90468766797656,0.13346578845055695,244.44646295764304]
[null,null,142.90002000000001,1.9675576365663321,17074.236806828583,0.18084169453734669,142.90002000000001,1.5546599999999999,16707.018254665392,0.14289154411764704,null,218.7062038535544,0.16622748465509268,258.25740436426156,214.00245185357687,0.13356149327443467,244.5815926438969]
[null,null,143,1.9690738015607576,17079.119676928236,0.18098104793756961,143,1.5558599999999998,16713.118784665396,0.14300183823529408,null,218.76874919572617,0.166345489616158,258.36174668116001,214.08059436576585,0.13365799306623075,244.69451289057469]
[null,null,143.1,1.9706020958751391,17085.638088594464,0.18112151616499439,143.1,1.5569999999999997,16717.735164665395,0.14310661764705879,null,218.85224441058142,0.1664644245258653,258.49109473433782,214.1397262002817,0.13374965924380738,244.78453812067127]
[null,null,143.20001999999999,1.9718271571906352,17086.415785317593,0.18123411371237455,143.20001999999999,1.5581299999999998,16722.58400466539,0.14321047794117645,null,218.86220603287759,0.16655975102627982,258.52750396838127,214.20183564631375,0.13384051304041286,244.87778290509968]
[null,null,143.30000000000001,1.9730643478260868,17086.675512238638,0.18134782608695649,143.30000000000001,1.5590900000000001,16726.65053466539,0.14329871323529411,null,218.86553291006592,0.16665601213177145,258.55632150866961,214.25392437796356,0.13391769208216081,244.95623604693773]
[null,null,143.40002000000001,1.9742287625418053,17088.848316127387,0.18145484949832769,143.40002000000001,1.5600499999999997,16726.328664665391,0.14338694852941172,null,218.89336464835105,0.16674660235544964,258.61262718680018,214.24980150168918,0.13399486516776393,244.97042676204856]
[null,null,143.5,1.9754538238573021,17096.361114277614,0.1815674470457079,143.5,1.5609999999999997,16731.177504665397,0.14347426470588232,null,218.98959709389712,0.16684190196191551,258.75097916780419,214.31191094772137,0.13407122850455744,245.06015478865825]
[null,null,143.6,1.9769093422519506,17108.080010484769,0.18170122630992191,143.6,1.5620199999999997,16740.750014665391,0.14356801470588232,null,219.13970601717244,0.16695511741292635,258.95765933368841,214.43452652036069,0.13415321212234751,245.22046577728477]
[null,null,143.70001999999999,1.9784376365663316,17123.386100306368,0.18184169453734664,143.70001999999999,1.5631499999999998,16753.991184665392,0.14367187499999998,null,219.33576378763661,0.16707397984301067,259.22015074742365,214.60413445411746,0.13424402926370316,245.43671283389259]
[null,null,143.80000000000001,1.9799538015607578,17130.510050095032,0.18198104793756964,143.80000000000001,1.5644099999999999,16767.692804665396,0.14378768382352938,null,219.4270154220346,0.16719188496159709,259.35857363434974,214.77964035407348,0.13434528467010526,245.66230737303636]
[null,null,143.90002000000001,1.9814093199554066,17133.914706788735,0.18211482720178368,143.90002000000001,1.5656099999999997,16773.389514665396,0.14389797794117642,null,219.47062612916775,0.16730506079829949,259.4394812825484,214.85261028137685,0.13444170885947343,245.7694664562506]
[null,null,144,1.9828527090301002,17138.996458169186,0.18224749163879597,144,1.56674,16779.227784665392,0.14400183823529411,null,219.53571896850926,0.16741728085534777,259.5455530756397,214.92739346982722,0.13453249980534848,245.87733321660269]
[null,null,144.1,1.9842354515050165,17142.969542025174,0.1823745819397993,144.1,1.5678799999999997,16782.452404665393,0.14410661764705879,null,219.58661073588755,0.16752477397447726,259.63362706842247,214.96869806265028,0.13462408585894522,245.94711004045061]
[null,null,144.20001999999999,1.9854605128205125,17143.021483425382,0.18248717948717944,144.20001999999999,1.5689499999999996,16789.980464665394,0.14420496323529408,null,219.58727606029362,0.16761999945387041,259.65913871980922,215.0651259992901,0.13471004057692812,246.07858458721159]
[null,null,144.30000000000001,1.9866249275362315,17143.06155250554,0.18259420289855069,144.30000000000001,1.5699099999999999,16792.421274665394,0.14429319852941175,null,219.58778931054965,0.16771050239574928,259.68324666596436,215.09639066402841,0.13478715254112869,246.13333686507298]
[null,null,144.40002000000001,1.9878621181716831,17147.623850043903,0.18270791527313263,144.40002000000001,1.57081,16792.570284665391,0.14437591911764705,null,219.64622839551464,0.16780665279767534,259.77733288326544,215.09829935323097,0.1348594396075582,246.15331402299648]
[null,null,144.5,1.9893055072463763,17158.630347288192,0.18284057971014486,144.5,1.57182,16800.494724665394,0.14446874999999998,null,219.78721210431851,0.16791881658331131,259.97323337834871,215.19980457479221,0.13494055553792805,246.28945134195672]
[null,null,144.6,1.9908338015607576,17173.016272546083,0.18298104793756961,144.6,1.5728999999999997,16811.457514665391,0.14456801470588232,null,219.97148336268691,0.16803756452774479,260.22209590477303,215.34022843160457,0.13502728608544495,246.47153774227283]
[null,null,144.70001999999999,1.9923499665551836,17180.702713337014,0.18312040133779259,144.70001999999999,1.5740999999999996,16826.626894665391,0.14467830882352936,null,220.06994002025519,0.16815535609617208,260.36923575914824,215.53453506751146,0.13512364453896625,246.71770709414469]
[null,null,144.80000000000001,1.9938054849498323,17184.895455033886,0.18325418060200663,144.80000000000001,1.5752899999999999,16834.447024665395,0.14478768382352938,null,220.12364541456571,0.16826842294989652,260.4622236861386,215.63470416820343,0.13521919083704148,246.85595353668955]
[null,null,144.90002000000001,1.9952610033444813,17189.377604451922,0.1833879598662207,144.90002000000001,1.5764899999999999,16839.821874665395,0.14489797794117645,null,220.18105787143938,0.16838147702095266,260.5596128756689,215.70355134732375,0.13531553080158271,246.95855977228172]
[null,null,145,1.9967043924191747,17197.023976162694,0.18352062430323296,145,1.5776199999999998,16844.281784665396,0.14500183823529408,null,220.27900127875159,0.16849357635426748,260.70474111432077,215.76067893649005,0.13540624245058586,247.04637400117619]
[null,null,145.1,1.9979415830546263,17197.669583365292,0.1836343366778149,145.1,1.5787599999999997,16848.905614665397,0.14510661764705879,null,220.28727094855049,0.16858965149640531,260.73957782775364,215.81990619906148,0.13549774852015106,247.13680280851278]
[null,null,145.20001999999999,1.9991059977703451,17195.403274996173,0.18374136008918612,145.20001999999999,1.5797799999999995,16853.19864466539,0.14520036764705876,null,220.2582414987555,0.16868006672841976,260.72879036258928,215.87489619978305,0.13557961527483006,247.2200104937622]
[null,null,145.30000000000001,2.0003310590858412,17198.975638170548,0.18385395763656628,145.30000000000001,1.5806699999999998,16854.080794665391,0.14528216911764702,null,220.30400038083573,0.16877518226325969,260.80776273402,215.88619577820126,0.13565104255647042,247.25061058341532]
[null,null,145.40002000000001,2.0016410256410255,17208.149206567465,0.18397435897435893,145.40002000000001,1.5816299999999996,16857.606404665396,0.14537040441176466,null,220.42150585663413,0.16887687995565726,260.97341110077133,215.93135579256045,0.13572808199508377,247.32138430930561]
[null,null,145.5,2.0031571906354513,17225.104194315689,0.18411371237458191,145.5,1.5826499999999997,16865.903374665395,0.14546415441176466,null,220.63868458320036,0.16899457270709656,261.26129189525784,216.03763280117388,0.13580992989605178,247.46336437771598]
[null,null,145.6,2.0046854849498321,17233.839941030845,0.18425418060200663,145.6,1.5838399999999997,16881.530224665392,0.14557352941176466,null,220.75058194198212,0.16911319298395971,261.42479953511815,216.23779923205771,0.13590541064772621,247.71629885850092]
[null,null,145.70001999999999,2.0061288740245256,17237.167417684235,0.18438684503901889,145.70001999999999,1.5850999999999997,16894.537444665391,0.14568933823529409,null,220.79320403956149,0.16922521032699728,261.50456633847261,216.40441046868705,0.136006497978441,247.93222582106904]
[null,null,145.80000000000001,2.007584392419175,17243.524049069812,0.18452062430323296,145.80000000000001,1.5862299999999996,16898.431114665393,0.14579319852941172,null,220.87462698896559,0.16933815628718149,261.63055105371319,216.45428501326512,0.13609714697316144,248.01184756074593]
[null,null,145.90002000000001,2.0090399108138235,17248.76608673091,0.184654403567447,145.90002000000001,1.5874299999999995,16904.147204665391,0.14590349264705876,null,220.94177295691054,0.16945108949201659,261.73964426540317,216.52750318160426,0.13619340239662739,248.11962214994747]
[null,null,146,2.0103377480490519,17251.465774621771,0.18477369007803784,146,1.58856,16907.91868466539,0.14600735294117645,null,220.9763536234949,0.16955177751121539,261.80696990249743,216.57581257797975,0.13628403445100132,248.19747368357494]
[null,null,146.1,2.0115021627647711,17250.306649737107,0.1848807134894091,146.1,1.5896399999999997,16913.403804665395,0.14610661764705879,null,220.9615062363944,0.16964210579814432,261.81302716307351,216.6460722204138,0.13637064856113562,248.29949705905889]
[null,null,146.20001999999999,2.0126665774804899,17252.779249627059,0.18498773690078033,146.20001999999999,1.5906,16915.098064665395,0.14619485294117646,null,220.99317810212395,0.16973242592661095,261.87420598974694,216.66777422543649,0.13644763258378126,248.34348761541622]
[null,null,146.30000000000001,2.0140371906354511,17261.976562664069,0.18511371237458188,146.30000000000001,1.59155,16915.34840466539,0.14628216911764705,null,221.11098772622222,0.1698387297930202,262.04166351103385,216.67098086428609,0.13652380885571119,248.36608192996206]
[null,null,146.40002000000001,2.0155654849498328,17277.235163205471,0.18525418060200666,146.40002000000001,1.5925099999999999,16921.708224665395,0.14637040441176469,null,221.30643720008641,0.16995724998392009,262.30437988553786,216.75244465708275,0.13660078108881787,248.47858763877858]
[null,null,146.5,2.0170088740245258,17286.162361041395,0.18538684503901889,146.5,1.5935299999999999,16933.565074665392,0.14646415441176469,null,221.42078688211518,0.17006917282311479,262.46928798824746,216.9043206491109,0.1366825575952749,248.67302856124118]
[null,null,146.6,2.0185371683389075,17288.816033732073,0.18552731326644367,146.6,1.5947199999999999,16948.442394665395,0.14657352941176469,null,221.45477813378952,0.17018766570662738,262.54068813096785,217.09488624905703,0.13677795506811594,248.91524994382689]
[null,null,146.70001999999999,2.0199805574136005,17296.85422188442,0.18565997770345591,146.70001999999999,1.5959199999999998,16959.078844665397,0.14668382352941173,null,221.55774037078726,0.17029956276145386,262.69214550805572,217.23112997276175,0.13687414498556288,249.09542270678102]
[null,null,146.80000000000001,2.021436075808249,17299.794334216251,0.18579375696766995,146.80000000000001,1.5971699999999998,16963.654994665394,0.14679871323529409,null,221.59540066648731,0.17041238744987178,262.76644268307012,217.28974649577748,0.13697433297839637,249.18760168058088]
[null,null,146.90002000000001,2.0227460423634334,17302.652814387755,0.1859141583054626,146.90002000000001,1.5983099999999997,16968.52469466539,0.14690349264705879,null,221.63201532482742,0.1705139187869481,262.83654490748609,217.35212314036511,0.13706569567715363,249.28190916393834]
[null,null,147,2.023971103678929,17301.875117664626,0.18602675585284273,147,1.5994499999999998,16973.002484665391,0.1470082720588235,null,221.62205370253128,0.17060886006208073,262.84968537825767,217.40947975686478,0.13715705002953091,249.37047170512923]
[null,null,147.1,2.0251355183946482,17303.783742512307,0.18613377926421398,147.1,1.6004599999999995,16976.437204665392,0.14710110294117643,null,221.64650153582181,0.1706990929193089,262.90240252737573,217.45347554894607,0.13723797980856864,249.44112164058816]
[null,null,147.20001999999999,2.0263727090300998,17312.029706225487,0.18624749163879592,147.20001999999999,1.6014199999999998,16975.806884665391,0.14718933823529409,null,{"$f":"E1495/$M$7*(10^-6)","v":221.75212519802278},0.17079495640977208,263.05290228172674,{"$f":"I1495/$M$7*(10^-6)","v":217.44540169498862},{"$f":"LN(1+J1495)","v":0.13731489709208039},{"$f":"O1495*(1+J1495)","v":249.45104647278168}]
[null,null,147.30000000000001,2.0279616499442583,17326.886112005272,0.1863935340022296,147.30000000000001,1.6023799999999997,16979.193924665396,0.14727757352941173,null,221.94242290489922,{"$f":"LN(1+F1496)","v":0.1709180617274664},{"$f":"L1496*(1+F1496)","v":263.31105545516078},217.48878674751438,0.13739180845977883,249.52000752954402]
[null,null,147.40002000000001,2.0294899442586392,17337.346442687365,0.18653400222965433,147.40002000000001,1.6033299999999997,16986.589364665397,0.14736488970588232,null,222.07641069248916,0.17103645407231799,263.50121237975554,217.58351593667382,0.13746791284458965,249.64768676449984]
[null,null,147.5,2.030933333333333,17340.299911379254,0.18666666666666662,147.5,1.6044699999999998,17001.487544665397,0.14746966911764703,null,222.11424207160798,0.1711482561958293,263.57556725830813,217.77434873517544,0.13755923046174398,249.88945988546286]
[null,null,147.6,2.0324616276477143,17346.954864686031,0.18680713489409137,147.6,1.6057199999999998,17013.642424665395,0.14758455882352939,null,222.19948626676671,0.17126662129216741,263.7079356712004,217.93004223370019,0.13765934984417905,250.09315137115397]
[null,null,147.70001999999999,2.033832240802675,17350.038938858441,0.1869331103678929,147.70001999999999,1.60686,17019.775744665396,0.14768933823529409,null,222.23899058911397,0.17137276220136854,263.78281634495789,218.00860475742499,0.13775064998223388,250.2061513236489]
[null,null,147.80000000000001,2.0352149832775916,17352.89148286992,0.18706020066889628,147.80000000000001,1.6081199999999998,17027.114564665397,0.1478051470588235,null,222.27552921037909,0.17147983099598907,263.85443430825774,218.10260869336213,0.13785155096402193,250.33929684519757]
[null,null,147.90002000000001,2.0363793979933109,17353.600913752776,0.18716722408026754,147.90002000000001,1.6092499999999998,17030.464344665394,0.14790900735294116,null,222.28461640631303,0.17156998530077724,263.88901101482975,218.14551647751861,0.13794203286830339,250.41120327820306]
[null,null,148,2.0375316833890738,17355.513990720476,0.18727313266443693,148,1.6103299999999998,17035.26401466539,0.1480082720588235,null,222.30912126740981,0.17165919249769745,263.94164682703587,218.20699609838394,0.13802850349756704,250.50343654205216]
[null,null,148.1,2.0387688740245253,17363.452738232423,0.18738684503901887,148.1,1.61134,17036.769024665391,0.14810110294117645,null,222.4108097558227,0.17175496399823764,264.08766969853974,218.22627397461267,0.13810936278363978,250.54582584099617]
[null,null,148.20001999999999,2.0402243924191747,17376.128909963434,0.18752062430323296,148.20001999999999,1.6122399999999995,17036.994034665397,0.1481838235294117,null,222.57318055049132,0.17186762461014163,264.31024232047565,218.22915615807347,0.13818141010435112,250.56718692317386]
[null,null,148.30000000000001,2.0417405574136005,17388.471152773098,0.18765997770345591,148.30000000000001,1.6131999999999997,17042.811444665396,0.14827205882352937,null,222.73127400453438,0.17198496591906368,264.52901991808767,218.30367214796829,0.13825825485877385,250.67200706608429]
[null,null,148.40002000000001,2.0432688517279822,17392.871670030807,0.18780044593088069,148.40002000000001,1.6142099999999995,17051.89966466539,0.1483648897058823,null,222.78764082404811,0.17210323202544944,264.62725911869319,218.4200843846306,0.13833909557020008,250.82595611390582]
[null,null,148.5,2.0447850167224075,17399.068015135741,0.18793979933110361,148.5,1.61541,17067.702344665395,0.14847518382352939,null,222.86701064484882,0.17222054569276701,264.75259190296464,218.62250304571717,0.13843513544603042,251.08251937339014]
[null,null,148.6,2.0462405351170569,17402.018515747615,0.1880735785953177,148.6,1.6166099999999997,17078.279194665392,0.14858547794117644,null,222.90480400543009,0.17233315386711331,264.82730818081922,218.75798334497733,0.13853116609908858,251.26224285373868]
[null,null,148.70001999999999,2.0476111482720172,17404.057746075818,0.18819955406911923,148.70001999999999,1.6177399999999995,17083.813484665396,0.14868933823529407,null,222.93092478194913,0.17243918163992109,264.88642541412833,218.82887281257811,0.13862158653416853,251.36639309785568]
[null,null,148.80000000000001,2.0488483389074692,17404.029549315706,0.18831326644370119,148.80000000000001,1.61894,17090.749974665396,0.14879963235294116,null,222.93056360584302,0.17253487847242904,264.91134622859465,218.91772324924074,0.13871759928473565,251.4925999842707]
[null,null,148.90002000000001,2.050012753623188,17404.87848991912,0.18842028985507242,148.90002000000001,1.6201299999999996,17095.55709466539,0.14890900735294113,null,222.9414378006179,0.17262493771458501,264.94812813171694,218.97929829816161,0.13881280282637917,251.58728823858445]
[null,null,149,2.0512378149386841,17411.395417545351,0.18853288740245258,149,1.6212099999999998,17098.397254665393,0.1490082720588235,null,223.02491400620451,0.17271967878777206,265.07244500647795,219.01567829095222,0.13889919819564117,251.65082606687821]
[null,null,149.1,2.0526205574136003,17423.301312753254,0.18865997770345591,149.1,1.6221699999999997,17097.807164665395,0.14909650735294114,null,223.17741822492059,0.17282660347443921,265.28206497114894,219.00811974849486,0.1389759878137225,251.66146548493015]
[null,null,149.20001999999999,2.0541488517279816,17435.708853323187,0.18880044593088063,149.20001999999999,1.6230599999999999,17098.851734665393,0.14917830882352939,null,223.33634808678846,0.17294477009138215,265.50235019814852,219.02149978661566,0.13904717292182805,251.69475672077601]
[null,null,149.30000000000001,2.055592240802675,17443.41310259419,0.18893311036789293,149.30000000000001,1.62408,17106.081784665395,0.1492720588235294,null,223.43503285558168,0.17305635907644595,265.64930857813908,219.1141104729416,0.13912874962356728,251.82172486052389]
[null,null,149.40002000000001,2.0571205351170563,17449.762323739738,0.18907357859531768,149.40002000000001,1.6251,17117.361954665394,0.1493658088235294,null,223.51636088622107,0.17317449854866879,265.7773991135814,219.25859969301237,0.1392103196710911,252.00833777767363]
[null,null,149.5,2.0586367001114825,17453.466776434645,0.18921293199554065,149.5,1.6262899999999996,17131.053144665395,0.14947518382352937,null,223.56381172079858,0.1732916866164326,265.86497602458991,219.43397199369056,0.13930547631779455,252.23390529457464]
[null,null,149.6,2.0600194425863987,17455.115674361281,0.18934002229654398,149.6,1.6274900000000001,17140.916224665394,0.14958547794117646,null,223.58493267690082,0.17339855016209799,265.91850881511652,219.56030951667967,0.13940142343181905,252.40334335264484]
[null,null,149.70001999999999,2.0612445039018947,17455.923051884529,0.18945261984392414,149.70001999999999,1.6286799999999997,17145.88427466539,0.14969485294117643,null,223.59527448457189,0.17349321797422215,265.95598502039536,219.62394593969208,0.13949656189633189,252.50052022949515]
[null,null,149.80000000000001,2.062408918617614,17455.704888043652,0.1895596432552954,149.80000000000001,1.6298799999999996,17152.507834665394,0.14980514705882347,null,223.59247999448743,0.17358319095427222,265.97659073680921,219.70878801374707,0.13959249067887747,252.62229531226234]
[null,null,149.90002000000001,2.0636461092530656,17461.080499265285,0.18967335562987733,149.90002000000001,1.6310199999999995,17157.761984665391,0.14990992647058818,null,223.66133692419837,0.17367877837653969,266.08393322327566,219.77608913027584,0.13968361449942646,252.7227064917889]
[null,null,150,2.0649439464882939,17470.675564903897,0.18979264214046818,150,1.6320299999999999,17158.15686466539,0.15000275735294116,null,223.78424141505724,0.17377904163796265,266.25684386262134,219.78114720149478,0.13976434007049399,252.74892529591165]
[null,null,150.1,2.0663994648829425,17485.493375683527,0.18992642140468222,150.1,1.6329299999999998,17157.043754665392,0.15008547794117644,null,223.97404475336734,0.17389147445947042,266.51263356090658,219.76688922526279,0.13983626825742312,252.75070783028193]
[null,null,150.20001999999999,2.0680005351170565,17494.347845599157,0.19007357859531768,150.20001999999999,1.6338799999999996,17160.575324665391,0.150172794117647,null,224.08746285364859,0.17401513596436358,266.68056883658687,219.81212558206639,0.13991218684236906,252.82192666166441]
[null,null,150.30000000000001,2.0695167001114823,17500.098948822302,0.19021293199554062,150.30000000000001,1.6348999999999996,17168.629404665397,0.15026654411764701,null,224.16112951108892,0.17413222556661284,266.79947519482522,219.91529137988579,0.13999369301251116,252.96120221416658]
[null,null,150.40002000000001,2.0709722185061312,17503.723253396885,0.19034671125975469,150.40002000000001,1.6360399999999995,17182.167104665394,0.15037132352941171,null,224.20755371757522,0.17424461868789762,266.88472420731046,220.08869760643663,0.14008478028296839,253.18372635938098]
[null,null,150.5,2.0723428316610919,17507.096745250463,0.19047268673355625,150.5,1.6372899999999999,17195.503644665394,0.1504862132352941,null,224.2507652300647,0.17435044399663391,266.9644109854911,220.25952714739594,0.14018464714055706,253.40554931680404]
[null,null,150.6,2.0736527982162762,17507.91451105375,0.19059308807134889,150.6,1.6384299999999996,17201.695084665396,0.15059099264705877,null,224.26124010261697,0.17445157630399755,267.00388238848495,220.33883413804551,0.14027571701997626,253.51987788958942]
[null,null,150.70001999999999,2.0748172129319951,17507.412865691731,0.19070011148272012,150.70001999999999,1.6396199999999999,17208.262024665397,0.1507003676470588,null,224.25481445946528,0.17454146310287075,267.02023257742201,220.42295095887815,0.14037077234584203,253.64077070623071]
[null,null,150.80000000000001,2.0760422742474911,17509.757828181166,0.19081270903010028,150.80000000000001,1.6407599999999998,17212.233184665391,0.1508051470588235,null,224.28485140050373,0.17463602278484616,267.08125149064728,220.47381808332534,0.14046182527721018,253.72240464200149]
[null,null,150.90002000000001,2.077352240802675,17518.26946493542,0.19093311036789293,150.90002000000001,1.6418399999999997,17218.286034665394,0.15090441176470584,null,224.39387810454701,0.17473712621655127,267.238099198562,220.55134985595873,0.14054807830210936,253.83352156988403]
[null,null,151,2.0787956298773689,17531.990480510634,0.19106577480490522,151,1.6427899999999998,17217.84942466539,0.15099172794117643,null,224.56963244504385,0.17484851538467833,267.4772032658089,220.54575725953725,0.14062394286872162,253.84634223825006]
[null,null,151.1,2.0803239241917497,17543.61735627742,0.19120624303232994,151.1,1.64375,17217.838994665395,0.1510799632352941,null,224.71856266607799,0.17496644333458153,267.68615477308396,220.54562366025954,0.14070060016353916,253.86564837455657]
[null,null,151.20001999999999,2.0819128651059082,17550.395494864701,0.19135228539576363,151.20001999999999,1.6447099999999999,17224.641374665396,0.15116819852941174,null,224.80538475812165,0.17508903622107225,267.82240890086217,220.63275626383069,0.14077725158246629,253.98541256481275]
[null,null,151.30000000000001,2.0833683835005568,17552.569782793449,0.19148606465997764,151.30000000000001,1.6457799999999998,17234.497004665394,0.15126654411764703,null,224.83323550567545,0.17520132186088613,267.88566697742721,220.75899835876419,0.14086267905319844,254.15244912336777]
[null,null,151.40002000000001,2.0848239018952057,17554.427950280926,0.19161984392419168,151.40002000000001,1.6470399999999998,17248.489194665395,0.15138235294117644,null,224.8570370238287,0.17531359489405066,267.94410736359094,220.93822620906988,0.14096326653205804,254.38437474724878]
[null,null,151.5,2.0861217391304345,17557.774719454395,0.19173913043478258,151.5,1.6481699999999997,17257.887354665392,0.15148621323529407,null,224.89990624190179,0.17541369438554474,268.02201869958816,221.05860850902633,0.1410534673326713,254.54594001512208]
[null,null,151.6,2.0872861538461533,17555.503958965255,0.19184615384615378,151.6,1.6493099999999998,17260.636624665396,0.1515909926470588,null,224.87081976430051,0.17550349474817398,268.01142164831322,221.09382427953906,0.14114445812670068,254.60965657020881]
[null,null,151.70001999999999,2.0885233444816049,17558.485634377255,0.19195986622073571,151.70001999999999,1.6505099999999997,17267.039654665394,0.15170128676470584,null,224.90901244710443,0.17559889879842894,268.08251638828841,221.17584155505793,0.14124022896630894,254.72850132022691]
[null,null,151.80000000000001,2.089748405797101,17565.421091165164,0.19207246376811588,151.80000000000001,1.6516999999999997,17273.384564665394,0.15181066176470584,null,224.99784964921395,0.17569335854718948,268.21374097386661,221.25711436365208,0.14133519265872832,254.84630331534731]
[null,null,151.90002000000001,2.0912039241917499,17578.414877337455,0.19220624303232994,151.90002000000001,1.6527199999999997,17275.749384665392,0.15190441176470584,null,225.16428881013093,0.17580557635458993,268.44227082737268,221.28740566222362,0.1414165829323164,254.90193885028157]
[null,null,152,2.0927200891861757,17591.47247723,0.19234559643255289,152,1.6536199999999999,17274.978994665395,0.15198713235294115,null,225.33154536960393,0.17592245651468985,268.67307585878928,221.27753763273026,0.14148839237880009,254.90887603164896]
[null,null,152.1,2.094248383500557,17597.79200761543,0.19248606465997767,152.1,1.6545699999999999,17277.87130466539,0.15207444852941174,null,225.41249308728942,0.17604025789235436,268.8012568068562,221.31458562190969,0.14156418564512319,254.97087918187685]
[null,null,152.20001999999999,2.0956917725752504,17601.560283990595,0.1926187290969899,152.20001999999999,1.6555899999999999,17284.739254665394,0.15216819852941174,null,225.46076144800196,0.17615150200833296,268.88872677935569,221.40255812046121,0.14164555728380143,255.09298653945515]
[null,null,152.30000000000001,2.0970745150501666,17602.982103876311,0.19274581939799323,152.30000000000001,1.6567199999999997,17296.867304665393,0.15227205882352937,null,225.47897373082822,0.17625806039682226,268.93910327959526,221.5579079498946,0.1417356965650057,255.29498674205905]
[null,null,152.40002000000001,2.098530033444816,17607.688363255253,0.19287959866220733,152.40002000000001,1.6579199999999998,17310.397564665393,0.15238235294117644,null,225.53925684244038,0.17637021485606108,269.04117818478278,221.73121887648125,0.14183141080065714,255.51914372939447]
[null,null,152.5,2.0996823188405793,17607.621571494979,0.19298550724637678,152.5,1.6590599999999998,17315.735154665395,0.15248713235294115,null,225.53840129776782,0.17645899488304312,269.06404407575445,221.79958878723241,0.14192233083973552,255.62117203845904]
[null,null,152.6,2.1009195094760309,17607.685395175238,0.19309921962095872,152.6,1.6602499999999998,17320.539294665396,0.15259650735294114,null,225.53921882390287,0.17655430782259424,269.09066597271914,221.86112566493117,0.14201722978240131,255.71635855879163]
[null,null,152.70001999999999,2.1021567001114825,17612.767136595692,0.19321293199554065,152.70001999999999,1.6614499999999999,17325.714464665391,0.15270680147058821,null,225.60431153566543,0.17664961167845489,269.19398203830673,221.92741511597961,0.1421129170763977,255.81724083697631]
[null,null,152.80000000000001,2.1035273132664436,17625.199915805722,0.19333890746934221,152.80000000000001,1.6625799999999997,17331.551254665392,0.15281066176470584,null,225.76356468268094,0.17675518279728439,269.41244562481461,222.00217934691025,0.14220301424186632,255.92647928611851]
[null,null,152.90002000000001,2.1051283835005568,17638.538019179392,0.19348606465997764,152.90002000000001,1.6635399999999998,17331.977424665391,0.15289889705882351,null,225.93441424910458,0.176878490700076,269.64957493342098,222.00763821596254,0.14227955058949346,255.95236123781751]
[null,null,153,2.1066445484949829,17644.637901683942,0.19362541806020062,153,1.6644399999999997,17331.509524665395,0.15298161764705878,null,226.01254846743694,0.17699524553234089,269.77432265129579,222.0016448217078,0.14235129809570063,255.96381556684048]
[null,null,153.1,2.1081000668896315,17648.217685058346,0.19375919732441466,153.1,1.6654499999999999,17337.708414665394,0.15307444852941174,null,226.05840239586087,0.17710731734807758,269.85929699252239,222.08104724041289,0.14243180861213137,256.07598107557334]
[null,null,153.20001999999999,2.1095434559643254,17650.40087722713,0.19389186176142695,153.20001999999999,1.6664699999999997,17346.674434665394,0.15316819852941171,null,226.08636719902717,0.17721844282987192,269.92267385412413,222.19589420078134,0.14251310968439382,256.22923903614679]
[null,null,153.30000000000001,2.1109261984392416,17656.899996373286,0.19401895206243028,153.30000000000001,1.6676099999999998,17359.851534665395,0.15327297794117645,null,226.1696152933888,0.17732488759354365,270.05080704097509,222.36468145326023,0.14260396776731876,256.4471783685425]
[null,null,153.40002000000001,2.1121633890746931,17656.338979451029,0.19413266443701221,153.40002000000001,1.6688599999999996,17372.067504665396,0.15338786764705878,null,226.16242915190836,0.17742011804196439,270.06794411871533,222.52115746184063,0.14270358337071121,256.65320331126776]
[null,null,153.5,2.1133156744704569,17654.304201242838,0.19423857302118167,153.5,1.6699999999999997,17375.390464665394,0.15349264705882348,null,226.13636540319547,0.17750880491155807,270.06077032730872,222.56372170499708,0.14279442414999619,256.72561648876041]
[null,null,153.6,2.1145528651059085,17660.243797466741,0.19435228539576363,153.6,1.67119,17380.607364665393,0.15360202205882351,null,{"$f":"E1559/$M$7*(10^-6)","v":226.21244649292439},0.17760401784789415,270.17735245379112,{"$f":"I1559/$M$7*(10^-6)","v":222.63054568124809},{"$f":"LN(1+J1559)","v":0.14288924037192768},{"$f":"O1559*(1+J1559)","v":256.82704766994709}]
[null,null,153.70001999999999,2.1159356075808247,17670.505246868033,0.19447937569676696,153.70001999999999,1.6723299999999999,17385.578394665394,0.15370680147058821,null,226.34388678334452,{"$f":"LN(1+F1560)","v":0.17771042157921871},{"$f":"L1560*(1+F1560)","v":270.36310457774903},222.69422027548279,0.14298006428831747,256.92383658001387]
[null,null,153.80000000000001,2.11745177257525,17685.369062887847,0.19461872909698988,153.80000000000001,1.6734099999999996,17388.573524665397,0.15380606617647055,null,226.5342794089857,0.17782707932558869,270.62209296446491,222.73258529992049,0.14306610039007481,256.99020805421645]
[null,null,153.90002000000001,2.119052842809364,17691.700475553327,0.19476588628762537,153.90002000000001,1.6743599999999998,17388.457294665393,0.15389338235294114,null,226.61537932840017,0.17795025513401574,270.75232452970243,222.73109649416227,0.14314177417555654,257.0079382888282]
[null,null,154,2.1204962318840574,17695.443513288388,0.1948985507246376,154,1.6753199999999997,17389.890784665393,0.15398161764705878,null,226.66332440396502,0.17806128698860907,270.83967783272618,222.74945826105758,0.14321823871038672,257.04878017410124]
[null,null,154.1,2.1218789743589741,17697.853783498085,0.19502564102564099,154.1,1.67628,17396.989694665393,0.15406985294117645,null,226.69419788040724,0.17816764207850008,270.90537913882719,222.84038915742286,0.14329469739883888,257.17337514426151]
[null,null,154.20001999999999,2.1233223634336671,17704.352902644241,0.19515830546265323,154.20001999999999,1.6773499999999999,17406.793174665392,0.15416819852941174,null,226.77744597476888,0.17827864980018043,271.03494804835316,222.96596325596744,0.14337991009016604,257.34022414451493]
[null,null,154.30000000000001,2.1245595540691187,17704.532481444963,0.19527201783723516,154.30000000000001,1.6785499999999998,17421.579594665396,0.15427849264705878,null,226.77974622386594,0.178373789469017,271.06348487361635,223.15536450554433,0.14347546708799724,257.5834377675647]
[null,null,154.40002000000001,2.1257239687848379,17701.777894033879,0.19537904124860642,154.40002000000001,1.67974,17431.763044665397,0.15438786764705881,null,226.74446234191697,0.17846332441895132,271.04557800271147,223.28580569110537,0.1435702187610523,257.75842510761066]
[null,null,154.5,2.126949030100334,17706.835890814233,0.19549163879598658,154.5,1.6809399999999997,17435.96219466539,0.15449816176470585,null,226.80925090537957,0.17855751399465961,271.14856305896234,223.3395931702355,0.14366575757615699,257.84514976431416]
[null,null,154.6,2.1282589966555183,17716.926665654839,0.19561204013377922,154.6,1.6821399999999995,17440.329724665393,0.15460845588235289,null,226.93850500231508,0.17865822174644419,271.33040895072781,223.39553745151284,0.14376128726446841,257.93437654789955]
[null,null,154.70001999999999,2.1298600668896319,17732.529593357627,0.19575919732441469,154.70001999999999,1.6832099999999999,17443.740604665392,0.15470680147058821,null,227.13836500926507,0.17878129522706149,271.60278902505871,223.43922787381629,0.14384646020738437,258.00679614123231]
[null,null,154.80000000000001,2.1313034559643249,17739.896945627272,0.19589186176142692,154.80000000000001,1.6842299999999999,17443.780834665395,0.15480055147058822,null,227.23273441889523,0.17889223485317826,271.74577781735252,223.43974318531636,0.14392764635293365,258.02833865084995]
[null,null,154.90002000000001,2.1328317502787062,17742.310183916979,0.19603232998885164,154.90002000000001,1.6851199999999995,17443.607984665396,0.15488235294117642,null,227.26364591387491,0.17900968692634228,271.81466794413313,223.43752912633596,0.14399847986039588,258.04405937278551]
[null,null,155,2.1342751393533996,17745.624304210323,0.19616499442586394,155,1.6861399999999995,17448.015744665394,0.15497610294117642,null,227.30609692803569,0.1791206012190675,271.89559616488867,223.4939887191133,0.14407965366549441,258.13021612158076]
[null,null,155.1,2.1357306577480486,17750.563567830199,0.19629877369007798,155.1,1.6870999999999998,17455.519974665393,0.15506433823529409,null,227.36936462241971,0.17923243510858031,272.00169207249286,223.59011141406663,0.14415604652216282,258.26096407644457]
[null,null,155.20001999999999,2.137028494983277,17750.281580309063,0.19641806020066882,155.20001999999999,1.6882299999999997,17468.627034665391,0.15516819852941172,null,227.36575260620023,0.1793321431133055,272.02449268917525,223.75800151473183,0.14424595980364843,258.47812751631415]
[null,null,155.30000000000001,2.1381201337792635,17747.647210098461,0.19651839464882936,155.30000000000001,1.6894299999999998,17481.383914665395,0.15527849264705879,null,227.33200860259853,0.17941600196214033,272.00692998547504,223.92140611251162,0.14434143408414316,258.6915845250723]
[null,null,155.40002000000001,2.1393573244147155,17751.847371995358,0.19663210702341133,155.40002000000001,1.6906299999999999,17489.207024665393,0.15538878676470586,null,227.38580904325269,0.17951103349031888,272.09715978265052,224.02161338442576,0.14443689925017,258.83206009730367]
[null,null,155.5,2.1406551616499438,17761.549288514405,0.19675139353400217,155.5,1.6918200000000001,17494.143784665393,0.15549816176470588,null,227.51008220146122,0.17961071372180856,272.27300791763412,224.08484900960488,0.14453155987400634,258.92963110992008]
[null,null,155.6,2.1422562318840574,17776.424986814265,0.19689855072463763,155.6,1.69302,17498.691614665397,0.15560845588235292,null,227.70062702883129,0.17973367003893745,272.53455048989946,224.14310277791822,0.14462700689223454,259.02166489786958]
[null,null,155.70001999999999,2.1437117502787064,17785.838979652148,0.19703232998885167,155.70001999999999,1.6941499999999996,17503.595584665392,0.15571231617647055,null,227.82121213374529,0.17984543539142198,272.70935638134159,224.20591839156143,0.14471687784000012,259.11754124478421]
[null,null,155.80000000000001,2.1452279152731322,17787.72534389974,0.19717168338907465,155.80000000000001,1.6951099999999997,17500.937214665395,0.15580055147058819,null,227.84537482800468,0.1799618443520633,272.77003093525707,224.17186697141801,0.14479322203465758,259.09796746975627]
[null,null,155.90002000000001,2.1466834336677811,17791.75334719595,0.19730546265328869,155.90002000000001,1.69601,17500.300944665396,0.15588327205882352,null,227.89697006590555,0.18007358420689909,272.86228718204171,224.16371690310751,0.14486478942413236,259.1070905708317]
[null,null,156,2.1481268227424741,17796.903364416674,0.19743812709030092,156,1.6969599999999998,17505.432904665391,0.15597058823529408,null,227.96293733160931,0.1801843805674917,272.97151272436588,224.22945287143366,0.14494032722348196,259.20265253546933]
[null,null,156.1,2.149436789297658,17796.698546975851,0.19755852842809357,156.1,1.6979799999999998,17513.470584665396,0.15606433823529409,null,227.96031379736459,0.18028492462262988,272.99581793117841,224.3324085994395,0.14502142461433712,259.34269749224063]
[null,null,156.20001999999999,2.150528428093645,17792.351455158354,0.19765886287625412,156.20001999999999,1.6991799999999999,17529.629404665397,0.15617463235294116,null,227.90463131152561,0.18036870361370053,272.95200158079371,224.53938910585603,0.14511682489011618,259.6067456482171]
[null,null,156.30000000000001,2.151753489409141,17795.98615797298,0.19777146042363428,156.30000000000001,1.7004299999999999,17542.164264665393,0.15628952205882352,null,227.95118871047211,0.18046271390184612,273.03342820704563,224.69994981948852,0.14521619050039611,259.818197583418]
[null,null,156.40002000000001,2.1530634559643249,17805.609420371708,0.19789186176142692,156.40002000000001,1.70157,17545.181744665391,0.15639430147058822,null,228.07445437743709,0.18056322997752261,273.20853277440972,224.73860112809282,0.14530680332932711,259.88643766499803]
[null,null,156.5,2.1545068450390183,17818.861449425032,0.19802452619843919,156.5,1.7027599999999996,17550.833754665393,0.15650367647058819,null,228.24420140627359,0.18067397210342864,273.44215124729203,224.81099848706282,0.1454013816471991,259.994746261312]
[null,null,156.6,2.1560351393533996,17830.583313712203,0.19816499442586394,156.6,1.7038999999999995,17552.544414665394,0.15660845588235289,null,228.39434834808642,0.18079121510643531,273.65411311538378,224.83291056189915,0.14549197769774996,260.04364551653333]
[null,null,156.70001999999999,2.1575634336677814,17833.961247725798,0.19830546265328872,156.70001999999999,1.7049699999999999,17556.797204665396,0.15670680147058821,null,228.43761676080319,0.18090844436513182,273.73804403996894,224.88738512302945,0.14557700336641485,260.12876793674371]
[null,null,156.80000000000001,2.1590795986622067,17838.437460983812,0.19844481605351164,156.80000000000001,1.7059299999999995,17556.292054665395,0.15679503676470583,null,228.49495318060193,0.18102472965494115,273.83859213368225,224.88091458849684,0.14565328192621724,260.14112585908083]
[null,null,156.90002000000001,2.1606078929765884,17843.008662762208,0.19858528428093641,156.90002000000001,1.7068299999999996,17556.57219466539,0.15687775735294113,null,228.5535063211793,0.18114193154369992,273.9408693473755,224.88450293956865,0.14572478779211237,260.16387942415906]
[null,null,157,2.1618329542920844,17841.497790516125,0.19869788182831657,157,1.7078399999999998,17562.322554665396,0.15697058823529408,null,228.53415335464925,0.1812358691719741,273.9434055516457,224.95816007696348,0.1458050271756309,260.26997479257386]
[null,null,157.1,2.1629973690078037,17836.934008937762,0.19880490523968783,157.1,1.7089199999999996,17573.589324665394,0.15706985294117642,null,228.47569526041562,0.18132514824353116,273.89778420623435,225.10247765462557,0.14589082058198366,260.45929071653205]
[null,null,157.20001999999999,2.1641617837235225,17839.295305827265,0.19891192865105903,157.20001999999999,1.7101799999999998,17589.125274665395,0.15718566176470586,null,228.50594143098928,0.18141441934504696,273.95849894925328,225.30147973514025,0.14599090358741684,260.71564192387575]
[null,null,157.30000000000001,2.1654596209587513,17847.959808662126,0.19903121516164993,157.30000000000001,1.7113099999999997,17597.042254665394,0.15728952205882349,null,228.61692621729219,0.18151391003647324,274.11883084884113,225.4028894005545,0.1460806520495419,260.85640214504559]
[null,null,157.40002000000001,2.1669151393533999,17859.588158508926,0.19916499442586394,157.40002000000001,1.7124499999999996,17601.609464665395,0.15739430147058819,null,228.76587532001622,0.18162547660789716,274.32802960295516,225.46139140990363,0.14617118658455788,260.94772961945228]
[null,null,157.5,2.1684313043478256,17872.028357918985,0.19930434782608689,157.5,1.7135800000000001,17604.334884665393,0.15749816176470588,null,228.92522351337541,0.18174167855213291,274.55101588664991,225.49630168254714,0.14626091886874568,261.01155468228791]
[null,null,157.6,2.1698868227424746,17876.954265178811,0.19943812709030095,157.6,1.71478,17610.758774665395,0.15760845588235292,null,228.98832012434079,0.18185321971651519,274.65732181549356,225.57858615662161,0.14635620097531449,261.13167880089105]
[null,null,157.70001999999999,2.1714151170568559,17881.863857958564,0.1995785953177257,157.70001999999999,1.7158,17612.645264665392,0.15770220588235292,null,229.05120776092886,0.18197032455056916,274.76492606168358,225.60275046166055,0.14643718362839811,261.18080186259044]
[null,null,157.80000000000001,2.1729312820512816,17883.99509876714,0.19971794871794868,157.80000000000001,1.7166899999999998,17611.192404665391,0.15778400735294115,null,229.07850711211012,0.18208648643203923,274.82959664791082,225.58414058182078,0.14650783960566505,261.17771027808971]
[null,null,157.90002000000001,2.1743140245261978,17887.006454979255,0.19984503901895201,157.90002000000001,1.7176499999999995,17613.293464665396,0.15787224264705876,null,229.11707998028885,0.18219241430454888,274.904991768858,225.61105334295138,0.14658404719835963,261.22877630016831]
[null,null,158,2.1753935340022292,17881.862373918557,0.19994425863991078,158,1.7186699999999995,17621.302834665395,0.15796599264705877,null,229.05118875166011,0.18227510458165957,274.84865887720105,225.71364644434601,0.14666501140270036,261.3687266589144]
[null,null,158.1,2.1765579487179485,17882.827069642441,0.20005128205128203,158.1,1.7198599999999997,17633.806404665393,0.15807536764705879,null,229.06354566939714,0.18236429092357379,274.88800165177247,225.87380636014515,0.14675946135679574,261.57889134236564]
[null,null,158.20001999999999,2.1778679152731324,17890.91127299497,0.20017168338907465,158.20001999999999,1.7210599999999996,17647.059494665391,0.15818566176470583,null,229.16709732130491,0.1824646160513867,275.03986096949842,226.04356697879078,0.1468546959752863,261.80041820898538]
[null,null,158.30000000000001,2.1793113043478254,17902.219050280473,0.20030434782608689,158.30000000000001,1.7221899999999999,17649.564384665391,0.15828952205882352,null,229.31194016682201,0.18257514782543655,275.24411879067196,226.07565245289828,0.14694436695032009,261.86105942880425]
[null,null,158.40002000000001,2.1808395986622071,17915.356798293342,0.20044481605351167,158.40002000000001,1.7233899999999998,17656.025524665394,0.15839981617647056,null,229.4802233543862,0.18269216815367287,275.47834451257495,226.15841406725059,0.1470395839618632,261.98186528226518]
[null,null,158.5,2.1822829877369005,17920.520171874123,0.20057748049052393,158.5,1.7245299999999999,17661.005494665391,0.15850459558823526,null,229.54636170350872,0.18280267478023612,275.58819258976496,226.22220317515195,0.14713003172596101,262.07946200250905]
[null,null,158.6,2.1837385061315491,17923.941153007887,0.20071125975473794,158.6,1.7255999999999998,17664.358254665396,0.15860294117647056,null,229.59018151259801,0.18291409766921277,275.67151607131052,226.26514913053074,0.14721491823790225,262.15146726836565]
[null,null,158.70001999999999,2.1852546711259753,17930.018774912343,0.20085061315496094,158.70001999999999,1.7266199999999998,17664.93641466539,0.15869669117647056,null,229.66803059189911,0.18303014997829656,275.79699535837437,226.2725548600078,0.14729583138244537,262.18126062033747]
[null,null,158.80000000000001,2.1866374136008915,17932.601203722737,0.20097770345596427,158.80000000000001,1.7275199999999999,17663.389674665395,0.15877941176470586,null,229.70110927109474,0.18313597794297079,275.86591069368689,226.25274245857668,0.14736721989701548,262.17701981630097]
[null,null,158.90002000000001,2.1878746042363431,17927.813312183465,0.20109141583054621,158.90002000000001,1.72847,17669.385904665392,0.15886672794117646,null,229.63978052212261,0.18323065662956955,275.8183691183321,226.32954897798768,0.14744256891170407,262.28578386052283]
[null,null,159,2.1890268896321063,17927.687158822962,0.20119732441471566,159,1.7296099999999996,17677.730554665395,0.15897150735294113,null,229.63816460670037,0.18331882969758076,275.84074890907453,226.43643672615676,0.14753298023570474,262.4333783921428]
[null,null,159.1,2.1902640802675579,17935.456715814227,0.2013110367892976,159.1,1.7307999999999999,17693.832754665396,0.15908088235294116,null,229.73768591089734,0.18341349107441771,275.98641765119407,226.64269197935101,0.1476273482496176,262.69721139827203]
[null,null,159.20001999999999,2.1916468227424746,17944.481870250544,0.20143812709030096,159.20001999999999,1.7319999999999998,17701.582844665394,0.1591911764705882,null,229.85329033224221,0.18351927848080402,276.15450664231224,226.74196392822927,0.14772250025501782,262.83728392121577]
[null,null,159.30000000000001,2.1930902118171685,17957.205531261745,0.20157079152731325,159.30000000000001,1.7331999999999999,17704.48261466539,0.15930147058823527,null,230.01626942351066,0.18362969374902818,276.38083091536748,226.77910747355565,0.14781764320737531,262.90535279278049]
[null,null,159.40002000000001,2.1946185061315493,17964.013360609144,0.20171125975473797,159.40002000000001,1.7343299999999997,17710.854344665397,0.1594053308823529,null,230.10347182850819,0.18374659074620722,276.51793300497542,226.86072382314987,0.1479072278794186,263.02353256838916]
[null,null,159.5,2.196134671125975,17969.268754630291,0.20185061315496095,159.5,1.7354099999999995,17712.795964665394,0.15950459558823524,null,230.17078887987179,0.18386254648834954,276.63090374563495,226.88559429579999,0.14799284112796257,263.07488925874799]
[null,null,159.6,2.1976629654403563,17973.465938487181,0.2019910813823857,159.6,1.7364200000000001,17715.838784665397,0.15959742647058822,null,230.22455117440953,0.18397941627050199,276.72785722690293,226.92457018788463,0.14807289873777835,263.14114759281534]
[null,null,159.70001999999999,2.1991063545150498,17976.682112140123,0.20212374581939793,159.70001999999999,1.7373799999999995,17716.045914665396,0.15968566176470583,null,230.26574757683306,0.18408978074697849,276.80792301096648,226.92722334401199,0.14814898715890104,263.16424717612773]
[null,null,159.80000000000001,2.2002707692307686,17972.99249984527,0.20223076923076916,159.80000000000001,1.7382799999999996,17717.52857466539,0.15976838235294114,null,230.21848683494289,0.18417880539851977,276.77574851871714,226.94621493607391,0.14822031479609246,263.20504457753333]
[null,null,159.90002000000001,2.2014351839464879,17972.173240041982,0.20233779264214041,159.90002000000001,1.7392899999999996,17725.537954665397,0.15986121323529406,null,230.20799282554304,0.18426782212537779,276.78776994244112,227.04880816555996,0.14830035419770987,263.34510610253392]
[null,null,160,2.2026602452619839,17976.642033099961,0.20245039018952057,160,1.7404299999999995,17737.521464665391,0.15996599264705877,null,{"$f":"E1623/$M$7*(10^-6)","v":230.26523419899797},0.18436146658709487,276.88252070966644,{"$f":"I1623/$M$7*(10^-6)","v":227.20230656262399},{"$f":"LN(1+J1623)","v":0.1483906880049608},{"$f":"O1623*(1+J1623)","v":263.54694906361544}]
[null,null,160.1,2.2040429877369001,17985.506901255634,0.2025774804905239,160.1,1.7417499999999999,17750.230664665396,0.16008731617647057,null,230.37878549173945,{"$f":"LN(1+F1624)","v":0.18446715376242534},{"$f":"L1624*(1+F1624)","v":277.04833941512288},227.36510042084814,0.14849527485135883,263.76336913941543]
[null,null,160.20001999999999,2.2055712820512818,17999.425314071643,0.20271794871794868,160.20001999999999,1.7428799999999998,17754.711444665394,0.1601911764705882,null,230.55706832013729,0.18458395290973906,277.29512427241946,227.42249533666137,0.14858479884127293,263.85357242051799]
[null,null,160.30000000000001,2.2070146711259748,18009.271202391261,0.20285061315496092,160.30000000000001,1.7440199999999995,17758.383094665394,0.16029595588235288,null,230.68318563257191,0.18469425069068737,277.47741128267882,227.46952599709226,0.14867510695837052,263.93197110090188]
[null,null,160.40002000000001,2.2085429654403566,18012.778257845377,0.2029910813823857,160.40002000000001,1.7451499999999998,17762.436204665395,0.16039981617647056,null,230.72810797924845,0.18481102331783336,277.56385612326795,227.52144283015073,0.14876461485116502,264.01584043631226]
[null,null,160.5,2.2099863545150495,18017.226274343277,0.20312374581939793,160.5,1.7462899999999999,17766.802244665392,0.16050459558823527,null,230.78508322294101,0.1849212960576436,277.66301380642631,227.5773680258169,0.14885490673161009,264.10458144583561]
[null,null,160.6,2.2114418729096985,18019.544524112607,0.20325752508361197,160.6,1.7473099999999999,17767.159874665394,0.16059834558823527,null,230.8147779971421,0.18503248314671331,277.72961852556455,227.58194895675805,0.1489356872936333,264.13123344495961]
[null,null,160.70001999999999,2.2127518394648824,18017.906014466011,0.20337792642140462,160.70001999999999,1.7481999999999998,17767.535384665392,0.1606801470588235,null,230.79379010592103,0.1851325409579766,277.73215256860016,227.58675891503248,0.14900616696324753,264.15543280614088]
[null,null,160.80000000000001,2.2139041248606461,18016.340232739713,0.20348383500557407,160.80000000000001,1.7492199999999998,17771.499094665396,0.1607738970588235,null,230.77373379644752,0.18522054649775055,277.7324581679041,227.63753061142421,0.1490869353078017,264.2357035246701]
[null,null,160.90002000000001,2.2151413154960977,18020.139673955,0.20359754738015601,160.90002000000001,1.7502399999999998,17779.010764665396,0.1608676470588235,null,230.82240135180365,0.18531502803501698,277.81727614742891,227.73374860634178,0.14916769712935721,264.36874090052959]
[null,null,161.00002000000001,2.2163663768115938,18027.196831983401,0.20371014492753617,161.00002000000001,1.7514299999999998,17795.302204665393,0.1609770220588235,null,230.91279744152925,0.18540857448761383,277.95207687396601,227.94242786023864,0.14926191101156541,264.63592109803807]
[null,null,161.1,2.217894671125975,18040.160927395569,0.20385061315496095,161.1,1.7526299999999997,17805.18912466539,0.16108731617647054,null,231.07885628949234,0.18552526373594327,278.18442283125245,228.06907075300549,0.14935690761946621,264.80810526346869]
[null,null,161.20001999999999,2.2194229654403563,18051.084318399524,0.20399108138238567,161.20001999999999,1.7538199999999999,17809.178164665391,0.16119669117647056,null,231.21877547924652,0.18564193936948087,278.38534352516905,228.12016690478612,0.14945110367794542,264.89238300046185]
[null,null,161.30000000000001,2.2209391304347821,18054.533496293403,0.20413043478260864,161.30000000000001,1.7550199999999996,17814.085124665395,0.16130698529411761,null,231.26295646444197,0.18575767555591755,278.47076431664004,228.18302081774303,0.14954608231573813,264.99053600115803]
[null,null,161.40002000000001,2.2223946488294311,18059.238271632337,0.20426421404682268,161.40002000000001,1.7561500000000001,17816.192144665391,0.16141084558823529,null,231.32322056678535,0.18586876969442728,278.57427640663957,228.21000992131798,0.14963551228678842,265.04558059441746]
[null,null,161.50002000000001,2.2238380379041245,18060.996988519415,0.20439687848383498,161.50002000000001,1.7571699999999995,17818.303644665393,0.16150459558823524,null,231.34574820877472,0.18597892586173356,278.63209699315553,228.23705640981768,0.14971622981820526,265.09838990353455]
[null,null,161.6,2.2251480044593088,18061.126109959936,0.20451727982162762,161.6,1.7581299999999997,17818.300664665396,0.16159283088235291,null,231.34740214273452,0.18607888902354058,278.66194352276682,228.23701823859551,0.14979219330828936,265.11848412791738]
[null,null,161.70001999999999,2.22638519509476,18058.978544711292,0.20463099219620956,161.70001999999999,1.7590199999999996,17817.844684665393,0.16167463235294113,null,231.31989368959705,0.18617328950190631,278.65511305002099,228.23117752922957,0.14986261263961181,265.13036924774661]
[null,null,161.80000000000001,2.2275374804905237,18061.458564801273,0.20473690078037901,161.80000000000001,1.7599799999999999,17824.857174665394,0.1617628676470588,null,231.35166060167029,0.18626120350171219,278.71788258365035,228.32100146015031,0.149938565011182,265.25486140039254]
[null,null,161.90002000000001,2.2287746711259753,18066.958845343404,0.20485061315496095,161.90002000000001,1.7611199999999996,17836.557564665392,0.16186764705882348,null,231.42211443753476,0.18635558677188502,278.82907647768133,228.47087333492027,0.15002875096043033,265.45291602311829]
[null,null,162.00002000000001,2.2302180602006683,18079.143759992439,0.20498327759197318,162.00002000000001,1.76237,17851.704594665393,0.16198253676470586,null,231.57819265393294,0.18646568932928992,279.04784960296149,228.66489368666046,0.15012762971498675,265.70461323505748]
[null,null,162.1,2.2318191304347823,18090.580668678464,0.20513043478260864,162.1,1.7635099999999999,17859.636484665392,0.16208731617647057,null,231.72468956098882,0.186587805717461,279.25847588049947,228.76649433627722,0.15021779861563589,265.84664143434418]
[null,null,162.20001999999999,2.2332746488294308,18095.723265699155,0.20526421404682269,162.20001999999999,1.7647599999999999,17863.118884665393,0.16220220588235293,null,231.79056178034884,0.1866988076767595,279.36886926766363,228.81110086791412,0.15031665868008609,265.92476615905935]
[null,null,162.30000000000001,2.2347180379041243,18099.012157312391,0.20539687848383495,162.30000000000001,1.7659,17866.917184665395,0.16230698529411763,null,231.83268963694087,0.18680887245322875,279.45040041888024,228.85975380528964,0.15040681053858032,266.0052905005802]
[null,null,162.40002000000001,2.2362463322185056,18102.695833447215,0.2055373467112597,162.40002000000001,1.7669799999999998,17869.979374665392,0.16240624999999997,null,231.87987434175594,0.18692539842570519,279.53984846970076,228.89897781031863,0.15049221006608821,266.0736024253257]
[null,null,162.50002000000001,2.237471393534002,18103.884639132,0.20564994425863989,162.50002000000001,1.7679899999999997,17869.997254665395,0.1624990808823529,null,231.89510191423142,0.18701879436212512,279.58431669674474,228.89920683765206,0.15057206784022564,266.09511756347013]
[null,null,162.6,2.2387085841694532,18101.36305596185,0.2057636566332218,162.6,1.7688899999999999,17869.375884665395,0.16258180147058821,null,231.86280261505431,0.18711310615884388,279.57174071835482,228.89124762545262,0.15064322286016318,266.10479900524922]
[null,null,162.70001999999999,2.2399457748049052,18102.400479606029,0.20587736900780376,162.70001999999999,1.7698499999999997,17872.251804665397,0.16267003676470584,null,231.87609111453884,0.18720740906168662,279.61413068901385,228.9280856729099,0.15071911596791956,266.16782578579586]
[null,null,162.80000000000001,2.2411708361204008,18107.977940188473,0.2059899665551839,162.80000000000001,1.77092,17880.006364665391,0.16276838235294117,null,231.94753355995701,0.18730077866440206,279.72639824052993,229.02741487862147,0.15080369837396002,266.3058367128906]
[null,null,162.90002000000001,2.242553578595317,18117.895062428379,0.20611705685618723,162.90002000000001,1.7720599999999997,17893.86742466539,0.16287316176470584,null,232.07456331729142,0.18740615566458274,279.90908927943639,229.20496306705786,0.15089380633758898,266.53630009395221]
[null,null,163.00002000000001,2.2441425195094755,18131.78676252428,0.20626309921962091,163.00002000000001,1.7732499999999995,17906.29499466539,0.16298253676470584,null,232.25250397885185,0.18752723306877564,280.15762525104714,229.36414948859897,0.15098785774426018,266.74650041513001]
[null,null,163.1,2.2455980379041245,18137.600205387676,0.20639687848383495,163.1,1.7744500000000001,17910.620804665392,0.16309283088235293,null,232.32696915315847,0.1876381308045425,280.27853037398063,229.41955937276512,0.15108269054225454,266.83624477065143]
[null,null,163.20001999999999,2.2471263322185058,18141.254190762378,0.2065373467112597,163.20001999999999,1.77565,17915.636534665395,0.16320312499999998,null,232.37377354501965,0.18775456019256029,280.36763617829109,229.48380653533323,0.15117751434784188,266.93628089879502]
[null,null,163.30000000000001,2.2485697212931992,18143.23257545034,0.20667001114827196,163.30000000000001,1.7767799999999996,17918.375364665397,0.16330698529411761,null,232.3991149415202,0.1878645088355676,280.4290426173327,229.5188885784768,0.15126679854542788,267.00092634028431]
[null,null,163.40002000000001,2.2499524637681154,18144.050341253631,0.20679710144927529,163.40002000000001,1.7778599999999996,17920.921974665394,0.16340624999999995,null,232.40958981407249,0.18796982645142193,280.47121933663772,229.55150844969543,0.15135212466506898,267.06165962730347]
[null,null,163.50002000000001,2.2511775250836119,18142.940189689158,0.20690969899665548,163.50002000000001,1.7788699999999997,17920.34828466539,0.1634990808823529,null,232.39536973284046,0.18806312489797808,280.48022573247891,229.54415997705158,0.15143191380059601,267.07441915521127]
[null,null,163.6,2.2523419397993303,18142.260449566427,0.20701672240802668,163.6,1.7797699999999999,17919.402054665396,0.16358180147058821,null,232.38666284986047,0.18815179654139874,280.49458812437769,229.53203958926426,0.15150300766664732,267.0793041204945]
[null,null,163.70001999999999,2.2535791304347823,18146.335942142825,0.20713043478260865,163.70001999999999,1.7807299999999997,17924.720284665393,0.16367003676470585,null,232.43886638436115,0.18824600154818752,280.58402983893052,229.60016151516226,0.15157883555317875,267.17882839153128]
[null,null,163.80000000000001,2.254949743589743,18154.626437016192,0.2072564102564102,163.80000000000001,1.7817999999999996,17933.595414665397,0.16376838235294114,null,232.5450604522035,0.1883503555577157,280.74151490438715,229.71384425325286,0.15166334527638861,267.33370893068354]
[null,null,163.90002000000001,2.256550813823857,18170.750302601071,0.20740356744704566,163.90002000000001,1.7829399999999997,17948.723074665391,0.16387316176470584,null,232.75159322279879,0.18847224202800661,281.02510398619086,229.9076164920485,0.15175337581575593,267.58330452038791]
[null,null,164.00002000000001,2.2579942028985505,18177.743646909214,0.20753623188405793,164.00002000000001,1.7841399999999998,17958.975074665395,0.16398345588235291,null,232.84117191396834,0.18858211179551179,281.16415136046146,230.03893574381215,0.15184813604874758,267.76151541458097]
[null,null,164.1,2.2595224972129317,18180.361692679751,0.20767670011148268,164.1,1.7853299999999999,17962.555824665393,0.16409283088235291,null,232.87470681561385,0.18869843133464839,281.23735746650954,230.08480205387377,0.15194209774639653,267.84006856589968]
[null,null,164.20001999999999,2.2609780156075803,18181.948260926132,0.20781047937569672,164.20001999999999,1.7865299999999995,17966.51357466539,0.16420312499999995,null,232.89502938242876,0.18880919927039805,281.29305708260824,230.13549740782099,0.1520368400985885,267.92446525561462]
[null,null,164.3,2.2624214046822737,18185.208945819257,0.20794314381270898,164.3,1.78766,17969.537014665391,0.16430698529411764,null,232.93679593533568,0.18891903202475865,281.37440559178884,230.17422505886978,0.15212604760834114,267.99345807070245]
[null,null,164.40002000000001,2.263585819397993,18184.879469017931,0.20805016722408023,164.40002000000001,1.78868,17972.529164665393,0.16440073529411764,null,232.9325756225164,0.18900762780931835,281.39423693271664,230.21255191208522,0.15220656436810603,268.05966472036727]
[null,null,164.50002000000001,2.2647381047937563,18183.015365370429,0.20815607580824966,164.50002000000001,1.7896399999999997,17970.639704665391,0.16448897058823525,null,232.90869806728819,0.18909529299480715,281.39005867858339,230.18834956391532,0.15228233892620294,268.0517942250886]
[null,null,164.6,2.2659752954292083,18185.722463501326,0.20826978818283162,164.6,1.7905899999999997,17971.243194665392,0.16457628676470584,null,232.94337365263738,0.18918940916560342,281.45844074186635,230.19607974878144,0.15235731851403181,268.08089578162799]
[null,null,164.70001999999999,2.2672852619843917,18193.310957651862,0.20839018952062424,164.70001999999999,1.7915499999999995,17978.255684665393,0.16466452205882348,null,233.04057569846847,0.18928905192793069,281.6039454342677,230.28590367970219,0.15243308165009362,268.20582194600462]
[null,null,164.8,2.2688742028985502,18209.044490835175,0.20853623188405793,164.8,1.7927500000000001,17990.848654665395,0.16477481617647058,null,233.24210864864696,0.18940990158418686,281.88153910292783,230.44720873216815,0.15252777749893523,268.41910518939193]
[null,null,164.90002000000001,2.2704024972129315,18218.979421555152,0.20867670011148268,164.90002000000001,1.7939399999999996,18004.101744665393,0.16488419117647055,null,233.36936651720629,0.18952612488063164,282.068115829124,230.61696935081378,0.1526216753610129,268.6420618137916]
[null,null,165.00002000000001,2.2719186622073577,18221.266506484357,0.20881605351170565,165.00002000000001,1.7950799999999996,18009.074264665393,0.16498897058823525,null,233.39866209676376,0.18964141242403254,282.13604961072207,230.68066303065962,0.15271161966661281,268.74042815869973]
[null,null,165.1,2.2733741806020062,18223.112801651783,0.20894983277591969,165.1,1.7963299999999998,18014.572794665393,0.16510386029411761,null,233.42231154076697,0.18975207596272273,282.19586450337886,230.75109444359362,0.1528102335110508,268.8489909033234]
[null,null,165.20001999999999,2.2747569230769225,18225.534944181534,0.20907692307692302,165.20001999999999,1.7974699999999997,18016.921214665395,0.16520863970588232,null,233.45333709135923,0.18985719498244633,282.26304249246033,230.78117567235159,0.15290016085928021,268.90821977490504]
[null,null,165.3,2.2760547603121517,18226.787563586575,0.20919620958751392,165.3,1.7985499999999999,18021.209774665393,0.16530790441176468,null,233.46938206239065,0.18995584927345799,282.31029184458191,230.83610841623991,0.15298534773014191,268.99514176109545]
[null,null,165.40002000000001,2.2772191750278701,18223.037105651481,0.20930323299888512,165.40002000000001,1.7994999999999997,18019.993834665391,0.16539522058823525,null,233.42134194048205,0.19004435325204608,282.27718345956322,230.82053327665838,0.15306027462715835,268.9971462942454]
[null,null,165.50002000000001,2.2784442363433661,18224.549461937568,0.20941583054626525,165.50002000000001,1.8004599999999999,18018.451564665396,0.16548345588235291,null,233.4407139162808,0.19013745835809873,282.32689490437184,230.80077813206057,0.15313598452579053,268.99448851769012]
[null,null,165.6,2.2797542028985505,18230.947656403318,0.20953623188405793,165.6,1.8014199999999998,18021.708964665395,0.16557169117647055,null,233.5226692527888,0.1902370067036506,282.45412942752529,230.84250260832809,0.15321168869286808,269.06348616059779]
[null,null,165.70001999999999,2.2812824972129317,18246.822183347198,0.20967670011148268,165.70001999999999,1.8024899999999997,18029.773474665391,0.16567003676470585,null,233.72600821107702,0.19035313391653455,282.73290634300497,230.94580200542518,0.15329606054252651,269.20660151431849]
[null,null,165.8,2.2827258862876247,18257.478427230075,0.20980936454849489,165.8,1.8036899999999996,18044.147134665393,0.16578033088235289,null,233.86250547729918,0.19046279723642945,282.92904914321019,231.12991615644975,0.15339067470996473,269.44671013367645]
[null,null,165.90002000000001,2.2842541806020065,18259.219335637084,0.20994983277591969,165.90002000000001,1.8048799999999998,18056.380984665393,0.16588970588235291,null,233.88480500806364,0.19057889823336996,282.98888070833522,231.2866211923635,0.15348449158658597,269.65469075648787]
[null,null,166.00002000000001,2.2856975696766999,18263.235466613245,0.21008249721293196,166.00002000000001,1.8060199999999997,18060.590564665392,0.16599448529411762,null,233.9362481718145,0.1906885367993521,283.08215937637351,231.34054227077149,0.15357435832373489,269.74179651267025]
[null,null,166.1,2.2871530880713484,18263.593140174682,0.210216276477146,166.1,1.8072099999999998,18065.655464665397,0.16610386029411761,null,233.94082966073995,0.19079908452660335,283.11899978799499,231.40541925850638,0.15366815797012387,269.84275269032304]
[null,null,166.20001999999999,2.2884630546265328,18264.37826705784,0.21033667781493867,166.20001999999999,1.8083499999999995,18066.586784665393,0.16620863970588229,null,233.95088645695878,0.19089856703342353,283.15933868617543,231.41734866209123,0.15375800820403127,269.88091138755925]
[null,null,166.3,2.2896881159420288,18262.321218289566,0.21044927536231881,166.3,1.8094299999999999,18069.389694665391,0.16630790441176468,null,233.92453744163583,0.19099159264546789,283.15378683569372,231.45325151460392,0.15384312203200637,269.94575674328684]
[null,null,166.40002000000001,2.2908525306577481,18262.57649309059,0.21055629877369006,166.40002000000001,1.8103199999999995,18067.959184665397,0.16638970588235288,null,{"$f":"E1687/$M$7*(10^-6)","v":233.92780729101787},0.19108000500815239,283.18278057445963,{"$f":"I1687/$M$7*(10^-6)","v":231.43492791893092},0.15391325668663169,{"$f":"O1687*(1+J1687)","v":269.94331750626537}]
[null,null,166.50002000000001,2.2920775919732437,18269.154276317062,0.21066889632107019,166.50002000000001,1.8112199999999996,18067.564304665393,0.16647242647058819,null,234.01206300420196,{"$f":"LN(1+F1688)","v":0.19117301374413401},{"$f":"L1688*(1+F1688)","v":283.31112604311392},231.42986984771196,{"$f":"LN(1+J1688)","v":0.15398417436935513},269.95656183903299]
[null,null,166.6,2.293605886287625,18282.449342530566,0.21080936454849494,166.6,1.8122999999999998,18074.454604665396,0.16657169117647055,null,234.18236130183212,0.19128903231828545,283.55019607633739,231.51812863043014,0.15406926895045753,270.08249485441252]
[null,null,166.70001999999999,2.2951341806020058,18294.644645459637,0.21094983277591964,166.70001999999999,1.8133699999999995,18085.156614665397,0.16667003676470582,null,234.33857258311144,0.19140503743368864,283.77225528246652,231.65521212102382,0.15415356847854828,270.26519484197058]
[null,null,166.8,2.2965775696766997,18297.158808429755,0.21108249721293196,166.8,1.8145699999999998,18098.666004665392,0.16678033088235292,null,234.37077683594478,0.19151458546531677,283.84234568421078,231.82825572096351,0.15424810155219623,270.49264891798452]
[null,null,166.90002000000001,2.2981058639910805,18301.330773566544,0.21122296544035665,166.90002000000001,1.8156999999999996,18104.540044665395,0.16688419117647055,null,234.42421610049286,0.19163056441986881,283.93999419626994,231.90349709217202,0.15433711202752745,270.60452463539411]
[null,null,167.00002000000001,2.2995492530657744,18303.965143777143,0.21135562987736897,167.00002000000001,1.8168999999999995,18110.51690466539,0.16699448529411759,null,234.4579601040945,0.191740087749598,284.01196994165844,231.98005549863856,0.15443162775265168,270.71944546513458]
[null,null,167.1,2.3008592196209583,18304.413363698946,0.21147603121516159,167.1,1.8180999999999998,18112.747604665394,0.16710477941176469,null,234.46370141357139,0.19183947669173976,284.04715445253015,232.00862883602733,0.15452613454539765,270.77837957929762]
[null,null,167.20001999999999,2.3020964102564099,18302.693221892026,0.21158974358974356,167.20001999999999,1.8192299999999997,18116.623394665396,0.16720863970588232,null,234.44166788499041,0.19193333495662707,284.04712027952735,232.05827435327205,0.15461512027742116,270.86042274037709]
[null,null,167.3,2.3032486956521732,18301.86951992871,0.21169565217391298,167.3,1.82019,18116.66363466539,0.16729687499999998,null,234.43111697536312,0.19202074404547978,284.0591651733215,232.05878979286337,0.15469071255476108,270.8815001414913]
[null,null,167.40002000000001,2.3044858862876252,18307.080392749682,0.21180936454849494,167.40002000000001,1.8211499999999998,18114.190034665393,0.16738511029411762,null,234.49786374866446,0.1921145852992677,284.16670725724862,232.02710511658927,0.15476629911834072,270.86498769775443]
[null,null,167.50002000000001,2.3059292753623186,18318.152187754236,0.21194202898550721,167.50002000000001,1.8220999999999998,18117.961524665396,0.16747242647058821,null,234.63968386529316,0.1922240556331466,284.36969454422137,232.07541464105611,0.15484109269793719,270.94164745516167]
[null,null,167.6,2.3074575696766999,18332.291742451132,0.21208249721293196,167.6,1.8231199999999999,18125.400184665395,0.16756617647058822,null,234.82079932989191,0.19233995233803874,284.6221808493122,232.17069744102915,0.15492139115632866,271.07465349973216]
[null,null,167.70001999999999,2.3089130880713484,18336.524553228166,0.212216276477146,167.70001999999999,1.8243099999999999,18138.024444665392,0.16767555147058821,null,234.87501797445853,0.19245031766577939,284.71931972650088,232.33240329132843,0.15501506454248942,271.28886713768907]
[null,null,167.8,2.3104292530657742,18338.476215236024,0.21235562987736892,167.8,1.8255099999999997,18149.295684665394,0.16778584558823526,null,234.90001707654272,0.19256526859795112,284.78235816103671,232.47677812582393,0.1551095162151806,271.48309092329384]
[null,null,167.90002000000001,2.3118847714604231,18341.989216810158,0.21248940914158301,167.90002000000001,1.8267099999999998,18154.788254665393,0.16789613970588232,null,234.94501558787314,0.1926756090627619,284.86834313090031,232.54713319631347,0.15520395896759584,271.5908991596441]
[null,null,168.00002000000001,2.3132553846153843,18343.38432397577,0.21261538461538457,168.00002000000001,1.8278399999999997,18158.786234665393,0.16799999999999995,null,234.96288570386207,0.19277950187122056,284.91961001812939,232.59834386176075,0.15529288440603525,271.67486563053654]
[null,null,168.1,2.3145653511705682,18342.441878891979,0.21273578595317719,168.1,1.8289799999999996,18160.589274665392,0.16810477941176466,null,234.95081379757724,0.19287878756588811,284.9332598311434,232.62143924448606,0.15538258878296088,271.72621497512762]
[null,null,168.20001999999999,2.3156569899665547,18339.857966041582,0.21283612040133773,168.20001999999999,1.8300499999999997,18161.905044665396,0.16820312499999995,null,234.91771610911292,0.19296151811529388,284.91669141931936,232.63829312001215,0.15546677767613515,271.76878101746422]
[null,null,168.3,2.3168820512820512,18342.66005269286,0.21294871794871792,168.3,1.8310099999999996,18160.401514665395,0.16829136029411759,null,234.95360841524075,0.19305435202676113,284.98667810469135,232.61903420130318,0.15554230560458945,271.76680789734434]
[null,null,168.40002000000001,2.3183375696766992,18353.117415294939,0.2130824972129319,168.40002000000001,1.8319099999999999,18160.124354665393,0.16837408088235292,null,235.08755818429313,0.19316463854204874,285.18060214589275,232.61548402145348,0.15561310785707461,271.78190234256937]
[null,null,168.50002000000001,2.3198537346711259,18367.820945034109,0.21322185061315493,168.50002000000001,1.8329199999999999,18168.331914665396,0.16846691176470585,null,235.27589768133092,0.1932795073964042,285.44185998961558,232.72061576530885,0.15569255774921023,271.92633920727116]
[null,null,168.6,2.3213820289855067,18374.395750220567,0.21336231884057963,168.6,1.8339999999999996,18177.42013466539,0.16856617647058819,null,235.3601152483985,0.19339528184952209,285.57709520038287,232.83702800197113,0.15577750708642035,272.08547555303869]
[null,null,168.70001999999999,2.3229103232998884,18379.149508839691,0.21350278706800443,168.70001999999999,1.8351999999999995,18189.808964665393,0.16867647058823523,null,235.42100678418936,{"$f":"LN(1+F1710)","v":0.19351104290046781},{"$f":"L1710*(1+F1710)","v":285.68404786696937},232.99571819762332,{"$f":"LN(1+J1710)","v":0.15587188677598135},{"$f":"O1710*(1+J1710)","v":272.29661360536949}]
[null,null,168.8,2.3242809364548491,18379.514602601164,0.21362876254180599,168.8,1.8363899999999997,18198.988074665391,0.16878584558823526,null,235.42568331945859,0.19361484895410758,285.71938071755363,233.11329465656357,0.15596547117246359,272.45951921303106]
[null,null,168.90002000000001,2.3256636789297653,18380.431819004854,0.21375585284280932,168.90002000000001,1.8375899999999998,18203.813074665395,0.16889613970588233,null,235.43743206817473,0.19371956272737118,285.7635611510284,233.17509873281793,0.1560598331245365,272.55747278432887]
[null,null,169.00002000000001,2.3268887402452614,18378.086846555419,0.21386845039018945,169.00002000000001,1.8387800000000001,18206.601074665396,0.16900551470588235,null,235.40739499955731,0.19381232629652059,285.75360977850391,233.2108106011282,0.15615339993464888,272.62472368174792]
[null,null,169.1,2.3280531549609806,18378.3050203563,0.21397547380156071,169.1,1.8398600000000001,18208.69171466539,0.16910477941176469,null,235.41018961722077,0.19390048963385381,285.78219647828081,233.23758989107225,0.15623831013430162,272.67918108013362]
[null,null,169.20001999999999,2.3292903455964322,18381.154596287764,0.21408918617614267,169.20001999999999,1.8408800000000001,18208.977814665392,0.16919852941176469,null,235.44669021994841,0.19399415466389974,285.85328051700355,233.2412545845886,0.15631849648112536,272.70533185845602]
[null,null,169.3,2.3306609587513929,18390.942607047149,0.21421516164994417,169.3,1.8418300000000001,18205.867944665395,0.16928584558823528,null,235.57206617090196,0.19409791058232673,286.03517440591304,233.20141984000398,0.15639317406071049,272.67911938999612]
[null,null,169.40002000000001,2.3322620289855069,18404.571602181997,0.21436231884057969,169.40002000000001,1.8427899999999997,18208.863074665394,0.1693740808823529,null,235.74664180915769,0.19421909855511968,286.2818386062483,233.23978486444159,0.1564686320554029,272.74455905105413]
[null,null,169.50002000000001,2.3337054180601999,18411.965667171749,0.21449498327759189,169.50002000000001,1.8438099999999997,18216.067784665393,0.1694678308823529,null,235.84135338562524,0.19432833876205036,286.4281405362396,233.33207096728719,0.1565487999364201,272.87435090940062]
[null,null,169.6,2.3352337123745817,18414.568882502226,0.2146354515050167,169.6,1.8449399999999998,18227.577444665396,0.16957169117647056,null,235.87469832216226,0.19444399185796471,286.50177069514916,233.47949975574346,0.1566376058699723,273.07101338436127]
[null,null,169.70001999999999,2.3366892307692306,18416.965786391873,0.21476923076923074,169.70001999999999,1.8461399999999999,18240.389464665393,0.16968198529411763,null,235.90540058760683,0.19455412522958906,286.57062200611443,233.64361064922568,0.15673190442240215,273.28872235547215]
[null,null,169.8,2.3381326198439241,18418.300047917241,0.214901895206243,169.8,1.8473299999999995,18247.020474665394,0.16979136029411759,null,235.92249132357719,0.19466332884626431,286.62268183079232,233.72854815133616,0.15682540837301223,273.41363628152072]
[null,null,169.90002000000001,2.3393698104793752,18417.384325513554,0.21501560758082491,169.90002000000001,1.84853,18252.556264665393,0.16990165441176469,null,235.91076171170874,0.19475692245554083,286.63525747600704,233.79945683263932,0.15691968921843549,273.52237134907671]
[null,null,170.00002000000001,2.3405220958751385,18414.692067782722,0.21512151616499434,170.00002000000001,1.8496699999999997,18253.797524665391,0.17000643382352937,null,235.8762762190471,0.19484408509603685,286.61833838664154,233.81535629951836,0.15700924778901493,273.56547119717737]
[null,null,170.1,2.3417592865105905,18416.450784669803,0.2152352285395763,170.1,1.8507999999999998,18256.879084665394,0.17011029411764703,null,235.8988038610365,0.19493766179000371,286.67253682227937,233.85482841749192,0.15709801284329258,273.63594206042336]
[null,null,170.20001999999999,2.343069253065774,18424.250022461183,0.21535562987736892,170.20001999999999,1.8517599999999996,18253.371354665396,0.17019852941176467,null,235.99870535060828,0.19503673345192016,286.82235519163208,233.80989743046612,0.15717341767300763,273.60399813504699]
[null,null,170.3,2.3445854180602002,18437.835990395855,0.21549498327759189,170.3,1.8525899999999997,18252.56818466539,0.17027481617647056,null,236.17272984764935,0.19515138747436112,287.06676831679175,233.79960951752818,0.1572386068492711,273.60979505025585]
[null,null,170.40002000000001,2.3461137123745814,18448.420980438452,0.21563545150501665,170.40002000000001,1.8536099999999998,18258.553974665392,0.17036856617647056,null,236.30831441381386,0.1952669454268029,287.26476448682604,233.87628230957014,0.15731871302927011,273.72144918933503]
[null,null,170.50002000000001,2.3476298773690072,18451.559974051084,0.21577480490523962,170.50002000000001,1.8546899999999997,18267.831444665397,0.1704678308823529,null,236.3485222066837,0.19538157305906542,287.3465784754726,233.99511867502659,0.15740352434377855,273.88375899261712]
[null,null,170.6,2.3490853957636562,18453.01295877693,0.21590858416945366,170.6,1.8558799999999995,18280.625574665395,0.17057720588235289,null,236.36713368415363,0.19549160322578038,287.40082686209121,234.1590004130841,0.15749696551928949,274.1011884357527]
[null,null,170.70001999999999,2.3505409141583056,18455.42471302663,0.21604236343366776,170.70001999999999,1.8570800000000001,18291.539184665395,0.17068749999999999,null,236.39802616986455,0.19560162128718969,287.47001445465611,234.29879431663846,0.15759118307397407,274.29066977155969]
[null,null,170.8,2.3518387513935339,18455.084847945265,0.2161616499442586,170.8,1.8582799999999999,18296.26285466539,0.17079779411764703,null,236.39367279216404,0.1956997105182168,287.49291913930142,234.3593004432457,0.15768539175254712,274.38735198990696]
[null,null,170.90002000000001,2.3529303901895204,18451.442724930606,0.21626198439241914,170.90002000000001,1.8594099999999998,18298.793074665391,0.17090165441176466,null,236.34702034687379,0.19578220802958862,287.4598959723242,234.3917103727421,0.15777409681181595,274.44964145584692]
[null,null,171.00002000000001,2.3541554515050165,18451.405623930463,0.21637458193979928,171.00002000000001,1.8606100000000001,18300.815164665397,0.17101194852941176,null,236.34654511515524,0.1958747804664408,287.48593000736287,234.41761159648377,0.15786828826071481,274.5058241252093]
[null,null,171.1,2.3554654180602008,18458.234219877941,0.21649498327759195,171.1,1.8616200000000001,18301.57363466539,0.17110477941176469,null,236.43401352233616,0.19597375933453332,287.6207913261083,234.42732694108815,0.15794755918798675,274.53896300543266]
[null,null,171.20001999999999,2.3569209364548493,18472.698799256144,0.21662876254180599,171.20001999999999,1.8625199999999995,18297.535414665392,0.17118749999999994,null,236.61929227194796,0.19608372436576418,287.87783675033796,234.3756008360495,0.15801819135374737,274.49777400417071]
[null,null,171.3,2.3584371014492755,18483.769120180692,0.21676811594202897,171.3,1.8634799999999996,18298.629164665392,0.1712757352941176,null,236.76109350688691,0.19619825841617536,288.08334967474934,234.38961082742838,0.15809352683208497,274.53486376719826]
[null,null,171.40002000000001,2.3599653957636559,18487.460216515548,0.21690858416945366,171.40002000000001,1.8644899999999995,18306.310704665393,0.17136856617647053,null,236.80837325804575,0.19631369546463309,288.17414222091992,234.48800471010415,0.1581727799072046,274.67187786285615]
[null,null,171.50002000000001,2.3614087848383494,18490.771368728874,0.21704124860646593,171.50002000000001,1.8656299999999995,18316.826454665392,0.17147334558823524,null,236.85078625366899,0.19642270710929169,288.25717663558845,234.62270237121737,0.15826222632807344,274.85424209776278]
[null,null,171.6,2.3628643032329988,18490.772852768881,0.21717502787068002,171.6,1.8668199999999997,18331.596494665395,0.17158272058823526,null,236.85080526293774,0.19653262278575942,288.28888549710928,234.81189380716336,0.15835558730364582,275.10155737307224]
[null,null,171.70001999999999,2.3641742697881827,18491.194350010574,0.21729542920847264,171.70001999999999,1.8680199999999996,18336.58688466539,0.1716930147058823,null,236.85620427799816,0.19663153656599489,288.32397484727545,234.8758163862511,0.15844972399961155,275.20235338311187]
[null,null,171.8,2.3653993311036783,18487.739235956673,0.21740802675585277,171.8,1.8692200000000001,18340.239164665392,0.1718033088235294,null,236.81194725572774,0.19672403041544875,288.29676542080659,234.92259893373759,0.15854385183469369,275.28307874797662]
[null,null,171.90002000000001,2.3665637458193975,18487.837192557068,0.21751505016722403,171.90002000000001,1.8703499999999997,18342.620364665396,0.17190716911764703,null,236.81320199504393,0.19681193743185893,288.32363750725688,234.95310004594006,0.15863248078025946,275.34322235025292]
[null,null,172.00002000000001,2.3678009364548496,18493.129687578363,0.21762876254180599,172.00002000000001,1.8714899999999999,18346.10128466539,0.17201194852941173,null,236.88099427812614,0.19690533017036679,288.43311193254738,234.99768762005712,0.15872188609381802,275.42009776748921]
[null,null,172.1,2.3692443255295421,18504.946540385914,0.2177614269788182,172.1,1.8724499999999997,18343.413114665396,0.17210018382352937,null,237.03235794071759,0.19701427734253998,288.64886244604224,234.96325448769147,0.15879716857961848,275.40047377679792]
[null,null,172.20001999999999,2.3708453957636566,18516.910313154058,0.21790858416945372,172.20001999999999,1.87334,18341.014024665394,0.17218198529411763,null,237.18560352091484,0.19713511242294171,288.8703825695348,234.93252422006432,0.158866956655217,275.38367265043337]
[null,null,172.3,2.3723615607580819,18521.851070773944,0.21804793756967664,172.3,1.87436,18344.743784665396,0.17227573529411763,null,237.24889035214665,0.19724952612378682,288.98052158412656,234.98029921932866,0.15894693250568911,275.46170304697029]
[null,null,172.40002000000001,2.3738170791527313,18525.567395788894,0.21818171683389073,172.40002000000001,1.8753199999999999,18351.006744665396,0.17236397058823527,null,237.29649326087406,0.19735935096243176,289.07024955919331,235.06052231931162,0.15902219805198017,275.57648727481268]
[null,null,172.50002000000001,2.3752604682274243,18525.852351390044,0.21831438127090294,172.50002000000001,1.8765099999999999,18365.699284665396,0.17247334558823527,null,237.30014329563107,0.19746824868424351,289.10617725471337,235.24872104729698,0.15911548810611284,275.8228550116778]
[null,null,172.6,2.3766432107023405,18526.757685513687,0.21844147157190627,172.6,1.8777099999999995,18376.021324665391,0.17258363970588231,null,237.31173984261827,0.19757255975091875,289.15046551512921,235.38093745087414,0.15920955329806352,276.00383635352864]
[null,null,172.70001999999999,2.3778804013377921,18523.311475699815,0.21855518394648824,172.70001999999999,1.8788999999999998,18380.953604665392,0.17269301470588233,null,237.26759687596024,0.19766588148314768,289.12366015572695,235.44411569112856,0.1593028258762674,276.10366982459004]
[null,null,172.8,2.3790326867335563,18521.057049610747,0.21866109253065771,172.8,1.8800399999999999,18385.422464665397,0.17279779411764704,null,{"$f":"E1751/$M$7*(10^-6)","v":237.23871962789426},0.19775279095052514,289.11359725230403,{"$f":"I1751/$M$7*(10^-6)","v":235.50135792205296},0.15939217128017205,276.19547308269421]
[null,null,172.90002000000001,2.3802698773690074,18525.752920709645,0.21877480490523962,172.90002000000001,1.8812299999999995,18388.413124665396,0.172907169117647,null,237.29886967462517,0.19784609586556631,289.21388359192514,235.53966568965726,0.15948542682747519,276.26616249897285]
[null,null,173.00002000000001,2.3816404905239681,18535.524597068965,0.21890078037904118,173.00002000000001,1.8823699999999999,18389.837674665396,0.17301194852941174,null,237.42403639604359,0.19794945291165916,289.39634324387941,235.55791294288588,0.15957475591904213,276.3122464526561]
[null,null,173.1,2.3831687848383503,18548.451591480985,0.21904124860646598,173.1,1.8832699999999996,18385.790524665394,0.17309466911764701,null,237.58962001228809,0.19806468799593105,289.63154703571547,235.50607245227181,0.15964527324988062,276.27091813859437]
[null,null,173.20001999999999,2.3846243032329983,18555.80855547059,0.21917502787067997,173.20001999999999,1.8841599999999998,18383.743104665391,0.17317647058823527,null,237.68385635703703,0.19817442335094357,289.77822219850128,235.47984677314128,0.15971500216504064,276.25941553197231]
[null,null,173.3,2.386140468227425,18560.204620608281,0.219314381270903,173.3,1.8851799999999999,18390.602104665395,0.17327022058823527,null,237.74016614874455,0.1982887182089425,289.88000359089818,235.56770462993478,0.1597949102238109,276.38457277462783]
[null,null,173.40002000000001,2.3875959866220731,18560.678069210186,0.21944816053511698,173.40002000000001,1.8862599999999998,18399.28650466539,0.17336948529411761,null,237.74623061579007,0.19839842898402199,289.91920359858295,235.67894428171147,0.15987951179745066,276.53848154649285]
[null,null,173.50002000000001,2.3890393756967665,18563.253077820547,0.21958082497212925,173.50002000000001,1.8874500000000001,18413.025374665391,0.17347886029411763,null,237.77921424864195,0.19850721361752263,289.99097027458339,235.8549273219453,0.159972721910737,276.7707713085083]
[null,null,173.6,2.3902765663322181,18559.229526644358,0.21969453734671121,173.6,1.8886499999999997,18421.937764665392,0.17358915441176467,null,237.72767603854734,0.19860044817104699,289.95514784034486,235.96908732840504,0.16006670650516486,276.93076166505875]
[null,null,173.70001999999999,2.3914409810479373,18556.231536752293,0.21980156075808246,173.70001999999999,1.8898399999999997,18424.953754665392,0.17369852941176467,null,237.68927438136626,0.19868819039906135,289.93374786584667,236.00771955139822,0.16015989917245721,277.00191336730023]
[null,null,173.8,2.3925932664437006,18559.161260804081,0.21990746934225189,173.8,1.8909800000000001,18427.910144665391,0.1738033088235294,null,237.72680161218508,0.19877501106736986,290.00470094954824,236.04558834994694,0.16024916803702444,277.07109263836446]
[null,null,173.90002000000001,2.3940487848383496,18567.463627997491,0.22004124860646593,173.90002000000001,1.8921799999999998,18430.818854665391,0.17391360294117644,null,237.83314775417739,0.19888466850677761,290.16625054601269,236.08284640894004,0.16034312665458655,277.14086482052721]
[null,null,174.00002000000001,2.395492173913043,18581.146058532551,0.22017391304347819,174.00002000000001,1.89313,18430.072304665391,0.17400091911764703,null,238.00840785368683,0.19899340026062273,290.41165034808114,236.07328374922443,0.1604175042996758,277.15025210071059]
[null,null,174.1,2.3970204682274243,18588.250715801139,0.22031438127090294,174.1,1.8940899999999998,18426.034084665393,0.17408915441176467,null,238.09941236759119,0.19910851511522557,290.55613708432264,236.02155764418578,0.16049265924807735,277.11035103740966]
[null,null,null,null,null,null,174.20001999999999,1.8950499999999995,18427.555494665394,0.17417738970588229,null,null,null,null,236.04104559022809,0.16056780854863706,277.15405877458119]
[null,null,null,null,null,null,174.3,1.8959999999999995,18434.003234665393,0.17426470588235288,null,null,null,null,236.12363556217173,0.16064216948491478,277.27165146528552]
[null,null,null,null,null,null,174.40002000000001,1.8971999999999998,18446.484444665395,0.17437499999999997,null,null,null,null,236.28350906571288,0.16073609118559268,277.48544595904656]
[null,null,null,null,null,null,174.50002000000001,1.8984499999999995,18460.56455466539,0.17448988970588231,null,null,null,null,236.46386309516549,0.16083391691109725,277.72441648606775]
[null,null,null,null,null,null,174.6,1.8995899999999999,18464.572964665396,0.17459466911764704,null,null,null,null,236.51520735989067,0.16092312562982192,277.80950173018243]
[null,null,null,null,null,null,174.70001999999999,1.9007299999999998,18469.414344665394,0.17469944852941174,null,null,null,null,236.57722124977582,0.16101232639106097,277.90713133673228]
[null,null,null,null,null,null,174.8,1.9018599999999997,18471.163744665391,0.17480330882352937,null,null,null,null,236.59962955050105,0.16110073683779086,277.95802766234993]
[null,null,null,null,null,null,174.90002000000001,1.9029999999999998,18472.735814665393,0.17490808823529408,null,null,null,null,236.61976640732118,0.16118992175808802,278.00647738830759]
[null,null,null,null,null,null,175.00002000000001,1.9039499999999998,18469.283214665396,0.17499540441176467,null,null,null,null,236.5755415879066,0.16126423644955015,277.97517416201458]
[null,null,null,null,null,null,175.1,1.9048499999999999,18468.868964665395,0.17507812499999997,null,null,null,null,236.57023540374317,{"$f":"LN(1+J1774)","v":0.16133463474750476},{"$f":"O1774*(1+J1774)","v":277.98850864903915}]
[null,null,null,null,null,null,175.20001999999999,1.90587,18472.269414665396,0.17517187499999998,null,null,null,null,236.61379222676888,0.16141441349448887,278.06187386199241]
[null,null,null,null,null,null,175.3,1.9068799999999997,18480.472504665395,0.17526470588235291,null,null,null,null,236.71886671379082,0.16149340382603514,278.20732926518724]
[null,null,null,null,null,null,175.40002000000001,1.9081399999999997,18494.765694665395,0.17538051470588231,null,null,null,null,236.90195011372396,0.16159193747340031,278.44993605949611]
[null,null,null,null,null,null,175.50002000000001,1.9093399999999998,18504.575124665396,0.17549080882352938,null,null,null,null,237.02760042662166,0.16168577001678472,278.62376573898985]
[null,null,null,null,null,null,175.6,1.9104699999999997,18506.406484665393,0.17559466911764701,null,null,null,null,237.05105856404941,0.16177412094673577,278.67596075659168]
[null,null,null,null,null,null,175.70001999999999,1.9116099999999996,18509.672814665395,0.17569944852941172,null,null,null,null,237.09289742589229,0.16186324583421582,278.74998875386194]
[null,null,null,null,null,null,175.8,1.9127999999999998,18512.608344665394,0.17580882352941174,null,null,null,null,237.1304990258854,0.16195627123529868,278.82013308256865]
[null,null,null,null,null,null,175.90002000000001,1.9138199999999999,18512.059984665397,0.17590257352941174,null,null,null,null,237.12347500863052,0.16203600040629043,278.83410450688575]
[null,null,null,null,null,null,176.00002000000001,1.9147799999999995,18508.982894665394,0.17599080882352935,null,null,null,null,237.08406014749033,0.16211103381964245,278.80867565201345]
[null,null,null,null,null,null,176.1,1.9156699999999998,18508.722124665393,0.17607261029411761,null,null,null,null,237.0807199093629,0.16218059101776597,278.82414111421303]
[null,null,null,null,null,null,176.20001999999999,1.9166899999999998,18513.871964665395,0.17616636029411761,null,null,null,null,237.14668490502251,0.16226030230664595,278.92395324055633]
[null,null,null,null,null,null,176.3,1.9178299999999995,18523.439994665394,0.17627113970588229,null,null,null,null,237.26924309273721,0.16234938387572811,279.09296298984606]
[null,null,null,null,null,null,176.40002000000001,1.9190799999999999,18539.266524665396,0.17638602941176468,null,null,null,null,237.47196725169292,0.16244705191464334,279.35870465181966]
[null,null,null,null,null,null,176.50002000000001,1.9202199999999998,18544.700974665393,0.17649080882352938,null,null,null,null,237.54157785525769,0.16253611685007144,279.4654830601495]
[null,null,null,null,null,null,176.6,1.9214100000000001,18547.062814665394,0.17660018382352941,null,null,null,null,237.57183098260703,0.16262907968102069,279.52706000542787]
[null,null,null,null,null,null,176.70001999999999,1.9225499999999998,18548.859894665391,0.17670496323529408,null,null,null,null,237.59485002288784,0.16271812840635491,279.57903926107747]
[null,null,null,null,null,null,176.8,1.92363,18551.013104665391,0.17680422794117645,null,null,null,null,237.62243078040734,0.16280248304266839,279.6350811960429]
[null,null,null,null,null,null,176.90002000000001,1.9246399999999997,18549.257754665396,0.17689705882352938,null,null,null,null,237.59994626532907,0.1628813638105239,279.63067793629443]
[null,null,null,null,null,null,177.00002000000001,1.9255399999999998,18547.275894665396,0.17697977941176468,null,null,null,null,237.57456035308752,0.16295164836146181,279.62045363822392]
[null,null,null,null,null,null,177.1,1.9264899999999998,18550.804494665394,0.17706709558823527,null,null,null,null,237.61975866676022,0.1630258322508634,279.69439918826083]
[null,null,null,null,null,null,177.20001999999999,1.9275699999999998,18556.833504665396,0.17716636029411761,null,null,null,null,237.69698506961581,0.16311016093601838,279.80889476728487]
[null,null,null,null,null,null,177.3,1.9287699999999997,18572.104214665396,0.17727665441176466,null,null,null,null,237.89258965516967,0.16320385113538949,280.06539205858894]
[null,null,null,null,null,null,177.40002000000001,1.9299599999999995,18583.162364665393,0.17738602941176465,null,null,null,null,238.03423499109329,0.16329675191547144,280.25818280023026]
[null,null,null,null,null,null,177.50002000000001,1.93116,18584.305284665395,0.17749632352941175,null,null,null,null,238.04887480763892,0.16339042463554601,280.30167490630805]
[null,null,null,null,null,null,177.6,1.9322899999999998,18587.038154665392,0.17760018382352938,null,null,null,null,238.08388050833798,0.1634786250926063,280.36762145203801]
[null,null,null,null,null,null,177.70001999999999,1.9334299999999998,18589.839574665391,0.17770496323529408,null,null,null,null,238.11976427523962,0.16356759820249378,280.43482823136799]
[null,null,null,null,null,null,177.8,1.9345099999999997,18591.375884665395,0.17780422794117642,null,null,null,null,238.13944307739308,0.16365188121553656,280.48164289611071]
[null,null,null,null,null,null,177.90002000000001,1.9354599999999997,18587.444954665396,0.17789154411764702,null,null,null,null,238.08909126444587,0.16372601317904914,280.4431273470455]
[null,null,null,null,null,null,178.00002000000001,1.9364199999999996,18585.236604665391,0.17797977941176465,null,null,null,null,238.0608042112238,0.1638009198968122,280.43081363132467]
[null,null,null,null,null,null,178.1,1.9373799999999999,18588.969344665395,0.17806801470588232,null,null,null,null,238.10861738171036,0.16387582100397938,280.50814616323407]
[null,null,null,null,null,null,178.20001999999999,1.9384499999999998,18599.02613466539,0.17816636029411761,null,null,null,null,238.23743616223541,0.16395929791895511,280.68333304906309]
[null,null,null,null,null,null,178.3,1.93971,18613.517514665396,0.17828216911764705,null,null,null,null,238.42305820462931,0.16405758890403468,280.92963818901364]
[null,null,null,null,null,null,178.40002000000001,1.9408399999999999,18620.477854665394,0.17838602941176468,null,null,null,null,238.5122141391611,0.1641457305391191,281.0594609856546]
[null,null,null,null,null,null,178.50002000000001,1.9420399999999998,18622.513354665396,0.17849632352941172,null,null,null,null,238.53828713340269,0.16423932377052486,281.11649440771822]
[null,null,null,null,null,null,178.6,1.9432400000000001,18625.374374665396,0.17860661764705882,null,null,null,null,238.57493432474882,0.1643329082430576,281.18599639986144]
[null,null,null,null,null,null,178.70001999999999,1.9443699999999999,18627.435204665395,0.17871047794117645,null,null,null,null,238.6013317743793,0.1644210256154546,281.24188981317985]
[null,null,null,null,null,null,178.8,1.94539,18626.648424665396,0.17880422794117645,null,null,null,null,238.59125380316374,0.16450055852340678,281.25237873295572]
[null,null,null,null,null,null,178.90002000000001,1.9462900000000001,18622.620634665396,0.17888694852941175,null,null,null,null,238.53966129740283,0.16457072936604697,281.21129341013466]
[null,null,null,null,null,null,179.00002000000001,1.9472400000000001,18622.572954665397,0.17897426470588235,null,null,null,null,238.53905055784722,0.16464479324734779,281.23140173507721]
[null,null,null,null,null,null,179.1,1.9482600000000001,18628.870184665393,0.17906801470588235,null,null,null,null,238.6197126268857,0.16472430836110799,281.3488708366703]
[null,null,null,null,null,null,179.20001999999999,1.94939,18642.524114665393,0.17917187499999998,null,null,null,null,{"$f":"I1815/$M$7*(10^-6)","v":238.79460765919472},0.16481239125262231,281.57988525338197]
[null,null,null,null,null,null,179.3,1.9506499999999996,18656.045434665393,0.17928768382352936,null,null,null,null,238.96780407211472,0.1649105984261896,281.81178817259911]
[null,null,null,null,null,null,179.40002000000001,1.9517899999999995,18657.562374665395,0.17939246323529406,null,null,null,null,238.98723476132369,0.16499944422579019,281.85974348694907]
[null,null,null,null,null,null,179.50002000000001,1.9529799999999997,18662.776284665393,0.17950183823529409,null,null,null,null,239.05402043826112,0.16509217835127454,281.96465654446661]
[null,null,null,null,null,null,179.6,1.9541199999999999,18663.630124665393,0.17960661764705879,null,null,null,null,239.06495739006814,0.1651810080204423,282.00260578483653]
[null,null,null,null,null,null,179.70001999999999,1.9551899999999995,18665.285644665393,0.17970496323529406,null,null,null,null,239.08616316920194,0.16526437605804206,282.0511333315909]
[null,null,null,null,null,null,179.8,1.9561499999999996,18661.755554665397,0.17979319852941172,null,null,null,null,239.04094576991812,0.16533916763498718,282.01888198938735]
[null,null,null,null,null,null,179.90002000000001,1.9570499999999997,18659.259614665396,0.17987591911764703,null,null,null,null,239.00897493756867,0.16540927965844901,282.00093398183049]
[null,null,null,null,null,null,180.00002000000001,1.9580599999999997,18663.375314665394,0.17996874999999996,null,null,null,null,239.06169349438517,0.16548795507604377,282.08532764545282]
[null,null,null,null,null,null,180.1,1.9591399999999999,18671.633534665394,0.18006801470588232,null,null,null,null,239.16747414901832,0.16557207639773283,282.23388640125251]
[null,null,null,null,null,null,180.20001999999999,1.9603999999999995,18686.427414665395,0.1801838235294117,null,null,null,null,239.35697095474208,0.16567020899675997,282.48522516978585]
[null,null,null,null,null,null,180.3,1.9615299999999998,18694.064254665394,0.18028768382352939,null,null,null,null,239.45479226908444,0.165758208613668,282.62554214772206]
[null,null,null,null,null,null,180.40002000000001,1.9627299999999996,18696.187674665394,0.18039797794117643,null,null,null,null,239.48199144247303,0.16585165105669514,282.6840584520213]
[null,null,null,null,null,null,180.50002000000001,1.9638599999999995,18701.946974665396,0.18050183823529406,null,null,null,null,239.55576309353449,0.1659396347089222,282.79601869177611]
[null,null,null,null,null,null,180.6,1.9649999999999999,18702.854454665394,0.18060661764705879,null,null,null,null,239.56738712734159,0.16602838913405038,282.83484261495431]
[null,null,null,null,null,null,180.70001999999999,1.96608,18701.479074665396,0.18070588235294116,null,null,null,null,239.54976969927972,0.16611246500790497,282.83782220023187]
[null,null,null,null,null,null,180.8,1.9669699999999999,18697.715044665394,0.18078768382352939,null,null,null,null,239.50155573095978,0.16618174444342212,282.80048726369193]
[null,null,null,null,null,null,180.90002000000001,1.9679299999999995,18697.074294665395,0.180875919117647,null,null,null,null,239.49334827772458,0.1662564674429626,282.81192777002076]
[null,null,null,null,null,null,181.00002000000001,1.9689499999999995,18702.736734665392,0.180969669117647,null,null,null,null,239.56587923597232,0.16633585451256294,282.92003713318439]
[null,null,null,null,null,null,181.1,1.9701399999999998,18714.873724665395,0.18107904411764703,null,null,null,null,239.7213435790724,0.16642846479571705,283.12985532896886]
[null,null,null,null,null,null,181.20001999999999,1.9713399999999996,18727.667864665396,0.18118933823529407,null,null,null,null,239.88522544522129,0.16652184463227673,283.34987069606524]
[null,null,null,null,null,null,181.3,1.9724099999999996,18731.367824665394,0.18128768382352936,null,null,null,null,239.93261873226331,0.16660510096651729,283.42944745594929]
[null,null,null,null,null,null,181.40002000000001,1.9736100000000001,18736.458054665396,0.18139797794117646,null,null,null,null,239.99782017538706,0.16669846431104696,283.53293946549235]
[null,null,null,null,null,null,181.50002000000001,1.9747399999999997,18739.544094665394,0.18150183823529409,null,null,null,null,240.03734967828527,{"$f":"LN(1+J1838)","v":0.16678637349236164},{"$f":"O1838*(1+J1838)","v":283.60456989002211}]
[null,null,null,null,null,null,181.6,1.9758799999999999,18740.292124665393,0.18160661764705879,null,null,null,null,240.04693129552058,0.16687505280081455,283.64104256465595]
[null,null,null,null,null,null,181.70001999999999,1.9768399999999997,18737.481764665394,0.18169485294117643,null,null,null,null,240.01093301495229,0.16694972401416311,283.61968419337859]
[null,null,null,null,null,null,181.8,1.9777899999999997,18733.610444665392,0.18178216911764702,null,null,null,null,239.96134475454087,0.16702361191380885,283.58203850840886]
[null,null,null,null,null,null,181.90002000000001,1.97875,18736.540014665392,0.18187040441176469,null,null,null,null,239.99887001208958,0.16709827203530619,283.64756155955484]
[null,null,null,null,null,null,182.00002000000001,1.97977,18744.880194665395,0.18196415441176469,null,null,null,null,240.10570050342528,0.16717759230727633,283.79633126497549]
[null,null,null,null,null,null,182.1,1.9809599999999996,18758.808314665392,0.18207352941176466,null,null,null,null,240.28410767245308,0.16727012467325875,284.03348321793305]
[null,null,null,null,null,null,182.20001999999999,1.9821599999999995,18767.078454665396,0.1821838235294117,null,null,null,null,240.39004101197517,0.16736342595248707,284.18521782192892]
[null,null,null,null,null,null,182.3,1.9833499999999997,18770.365654665391,0.18229319852941173,null,null,null,null,240.43214720046487,0.16745594112523562,284.26129234293194]
[null,null,null,null,null,null,182.40002000000001,1.9845499999999996,18775.39479466539,0.18240349264705877,null,null,null,null,240.49656613353295,0.16754922506997044,284.36397976591371]
[null,null,null,null,null,null,182.50002000000001,1.9856899999999995,18774.584174665393,0.18250827205882347,null,null,null,null,240.48618279253958,0.16763783675806543,284.37690046802834]
[null,null,null,null,null,null,182.6,1.9866999999999997,18775.433534665393,0.18260110294117643,null,null,null,null,240.49706235942193,0.16771633704509828,284.4120912003653]
[null,null,null,null,null,null,182.70001999999999,1.9876599999999995,18772.712584665394,0.18268933823529407,null,null,null,null,240.46220934361176,0.16779094546749113,284.39209123919295]
[null,null,null,null,null,null,182.8,1.9886199999999998,18771.879604665392,0.18277757352941174,null,null,null,null,240.45153959036026,0.16786554832388256,284.40068854809761]
[null,null,null,null,null,null,182.90002000000001,1.9895699999999996,18776.290354665394,0.1828648897058823,null,null,null,null,240.50803748245121,0.16793936858866657,284.48851323005783]
[null,null,null,null,null,null,183.00002000000001,1.9907699999999997,18787.081774665396,0.18297518382352937,null,null,null,null,240.64626623780299,0.16803260745038096,284.678561039111]
[null,null,null,null,null,null,183.1,1.99196,18798.816434665394,0.18308455882352939,null,null,null,null,240.79657708162856,0.16812506073725833,284.88271216283454]
[null,null,null,null,null,null,183.20001999999999,1.9930999999999996,18805.390834665395,0.18318933823529407,null,null,null,null,240.88078945860815,0.1682136214165299,285.00758187312579]
[null,null,null,null,null,null,183.3,1.9943599999999995,18809.877574665396,0.18330514705882348,null,null,null,null,240.93826071686578,0.16831149514861882,285.10348402966798]
[null,null,null,null,null,null,183.40002000000001,1.99549,18810.919164665396,0.18340900735294116,null,null,null,null,240.95160258376438,0.16839926265023347,285.14429683375295]
[null,null,null,null,null,null,183.50002000000001,1.9965699999999997,18810.190494665396,0.1835082720588235,null,null,null,null,240.94226895138218,0.16848313943528551,285.15716839258261]
[null,null,null,null,null,null,183.6,1.9975799999999997,18812.011414665394,0.18360110294117643,null,null,null,null,240.9655933614408,0.16856157339645428,285.20714207347635]
[null,null,null,null,null,null,183.70001999999999,1.9984799999999998,18808.827034665392,0.18368382352941173,null,null,null,null,240.92480420820911,0.16863145986203698,285.1787934282479]
[null,null,null,null,null,null,183.8,1.9994400000000001,18809.496104665392,0.1837720588235294,null,null,null,null,240.93337441614685,0.16870600004233446,285.21019667190245]
[null,null,null,null,null,null,183.90002000000001,2.0004499999999998,18815.981084665396,0.18386488970588233,null,null,null,null,241.01644140027702,0.16878441652629592,285.33090281564319]
[null,null,null,null,null,null,184.00002000000001,2.0015899999999998,18828.778204665392,0.18396966911764703,null,null,null,null,241.18036143764806,0.16887291883440078,285.55023272900672]
[null,null,null,null,null,null,184.1,2.00285,18841.699004665392,0.18408547794117644,null,null,null,null,241.34586570883286,0.1689707280630123,285.77413474697033]
[null,null,null,null,null,null,184.20001999999999,2.0040400000000003,18846.20958466539,0.18419485294117646,null,null,null,null,241.4036423368683,0.16906309466222913,285.86895073657212]
[null,null,null,null,null,null,184.3,2.0052399999999997,18850.037694665396,0.1843051470588235,null,null,null,null,241.45267711455747,0.16915622881272663,285.95364827790263]
[null,null,null,null,null,null,184.40002000000001,2.0063099999999996,18847.21392466539,0.18440349264705877,null,null,null,null,241.41650706348906,0.1692392661155365,285.9345541486498]
[null,null,null,null,null,null,184.50002000000001,2.0074499999999995,18848.556514665393,0.18450827205882347,null,null,null,null,241.43370448001517,0.16932772817933661,285.98022011038341]
[null,null,null,null,null,null,184.6,2.0084099999999996,18845.433234665394,0.18459650735294114,null,null,null,null,241.39369796493051,0.16940221647966441,285.95413150626746]
[null,null,null,null,null,null,184.70001999999999,2.0092999999999996,18843.084804665392,0.18467830882352937,null,null,null,null,241.36361660808117,0.16947126838538856,285.93824113479229]
[null,null,null,null,null,null,184.8,2.0103199999999997,18847.80102466539,0.18477205882352937,null,null,null,null,241.42402730663289,0.16955040066123531,286.03244188154741]
[null,null,null,null,null,null,184.90002000000001,2.0113399999999997,18856.649334665395,0.18486580882352938,null,null,null,null,241.53736650372349,0.16962952667566047,286.18936712353957]
[null,null,null,null,null,null,185.00002000000001,2.0125899999999999,18871.452144665396,0.18498069852941174,null,null,null,null,241.72697769502258,0.16972648629360704,286.44180288245138]
[null,null,null,null,null,null,185.1,2.0137899999999997,18880.875644665393,0.18509099264705881,null,null,null,null,241.84768457845934,0.16981955868305179,286.61151258647914]
[null,null,null,null,null,null,185.20001999999999,2.0149799999999995,18884.74845466539,0.18520036764705877,null,null,null,null,241.89729192448178,0.16991184691555342,286.69675932172373]
[null,null,null,null,null,null,185.3,2.0161199999999995,18884.481724665391,0.18530514705882348,null,null,null,null,241.89387534390991,0.1700002495041007,286.71805548714184]
[null,null,null,null,null,null,185.40002000000001,2.0172599999999998,18884.01531466539,0.18540992647058821,null,null,null,null,241.8879010352662,0.17008864427832132,286.73631898033983]
[null,null,null,null,null,null,185.50002000000001,2.0182699999999998,18884.116644665395,0.18550275735294114,null,null,null,null,241.88919898491329,0.1701669524193454,286.76031237050893]
[null,null,null,null,null,null,185.6,2.0191699999999995,18879.090484665394,0.18558547794117641,null,null,null,null,{"$f":"I1879/$M$7*(10^-6)","v":241.82481822306738},0.17023672678458218,286.70399269103348]
[null,null,null,null,null,null,185.70001999999999,2.0201299999999995,18879.33933466539,0.18567371323529408,null,null,null,null,241.82800577630587,0.17031114740843187,286.72910957307874]
[null,null,null,null,null,null,185.8,2.0211399999999995,18884.937704665394,0.18576654411764701,null,null,null,null,241.89971605327585,0.17038943812826973,286.83659032753303]
[null,null,null,null,null,null,185.90002000000001,2.0222799999999999,18899.642164665394,0.18587132352941174,null,null,null,null,242.08806746615014,0.17047779850846292,287.08529697676101]
[null,null,null,null,null,null,186.00002000000001,2.0235299999999996,18912.889294665394,0.18598621323529407,null,null,null,null,242.25775174235133,0.1705746759171532,287.31435361580719]
[null,null,null,null,null,null,186.1,2.0247299999999995,18917.843934665394,0.18609650735294112,null,null,null,null,242.3212163948638,0.17066766940070177,287.41634842346417]
[null,null,null,null,null,null,186.20001999999999,2.0258700000000003,18922.090764665394,0.18620128676470588,null,null,null,null,242.3756146135496,0.17075600520077944,287.50626593497896]
[null,null,null,null,null,null,186.3,2.0269999999999997,18921.587104665396,0.18630514705882351,null,null,null,null,242.36916316462813,0.17084355842525406,287.5237857505382]
[null,null,null,null,null,null,186.40002000000001,2.0280799999999997,18923.631544665393,0.18640441176470585,null,null,null,null,242.39535067253635,0.1709272304495616,287.57891342915008]
[null,null,null,null,null,null,186.50002000000001,2.0290899999999996,18920.284744665394,0.18649724264705878,null,null,null,null,242.3524810596021,0.17100547295255591,287.55055052589142]
[null,null,null,null,null,null,186.6,2.0299899999999997,18916.282294665391,0.18657996323529408,null,null,null,null,242.30121313732141,0.17107518883711598,287.50976457634999]
[null,null,null,null,null,null,186.70001999999999,2.0309499999999998,18917.283654665396,0.18666819852941174,null,null,null,null,242.31403969272006,0.17114954709056779,287.54636496054445]
[null,null,null,null,null,null,186.8,2.0320199999999997,18924.552434665395,0.18676654411764704,null,null,null,null,242.40714647684351,0.17123241904531292,287.68069149374378]
[null,null,null,null,null,null,186.90002000000001,2.0332199999999996,18937.698244665396,0.18687683823529408,null,null,null,null,242.57553293148908,0.17132535138598934,287.90728155896721]
[null,null,null,null,null,null,187.00002000000001,2.0344099999999998,18949.912724665392,0.1869862132352941,null,null,null,null,242.73198985445825,0.17141750076251694,288.11952546841127]
[null,null,null,null,null,null,187.1,2.0356099999999997,18953.441314665393,0.18709650735294114,null,null,null,null,242.77718804003968,0.17151041590550656,288.19995198729936]
[null,null,null,null,null,null,187.20001999999999,2.0367499999999996,18954.95080466539,0.18720128676470585,null,null,null,null,242.79652330119302,0.17159867729554146,288.24834488517325]
[null,null,null,null,null,null,187.3,2.0378799999999995,18956.622714665391,0.18730514705882348,null,null,null,null,242.81793902204905,0.17168615677565929,288.29898879909433]
[null,null,null,null,null,null,187.40002000000001,2.0389599999999999,18956.758314665396,0.18740441176470587,null,null,null,null,242.81967594075175,0.17176975833069696,288.32515447532484]
[null,null,null,null,null,null,187.50002000000001,2.0398599999999996,18950.744204665396,0.18748713235294112,null,null,null,null,242.74264039400731,0.17183942095463745,288.2537619412609]
[null,null,null,null,null,null,187.6,2.0408099999999996,18948.982894665394,0.18757444852941171,null,null,null,null,242.72007953648449,0.17191294845995597,288.24816460255551]
[null,null,null,null,null,null,187.70001999999999,2.0417699999999996,18953.748284665395,0.18766268382352938,null,null,null,null,242.78112006020297,0.17198724444746505,288.34207663238317]
[null,null,null,null,null,null,187.8,2.0429599999999999,18964.535234665396,0.1877720588235294,null,null,null,null,242.91929155872143,0.17207933285394805,288.53274706265574]
[null,null,null,null,null,null,187.90002000000001,2.0441599999999998,18977.827064665395,0.18788235294117644,null,null,null,null,243.08954840325598,{"$f":"LN(1+J1902)","v":0.17217218652591315},{"$f":"O1902*(1+J1902)","v":288.76178473266771}]
[null,null,null,null,null,null,188.00002000000001,2.0453599999999996,18983.264504665396,0.18799264705882349,null,null,null,null,243.15919730613439,0.17226503157687451,288.87133846441333]
[null,null,null,null,null,null,188.1,2.0464899999999995,18988.278744665393,0.18809650735294112,null,null,null,null,243.22342538309132,0.17235245278663069,288.97290220406944]
[null,null,null,null,null,null,188.20001999999999,2.0476899999999998,18990.157774665397,0.18820680147058821,null,null,null,null,243.24749413198342,0.17244528110304708,289.02832696829967]
[null,null,null,null,null,null,188.3,2.0487599999999997,18992.418284665397,0.18830514705882351,null,null,null,null,243.27644930968572,0.17252804575176031,289.08665687289448]
[null,null,null,null,null,null,188.40002000000001,2.0497800000000002,18988.403914665392,0.18839889705882351,null,null,null,null,243.22502870251614,0.17260693651670908,289.04835584717085]
[null,null,null,null,null,null,188.50002000000001,2.0506799999999998,18983.173604665397,0.18848161764705881,null,null,null,null,243.15803295576518,0.17267654084705453,288.9888523511446]
[null,null,null,null,null,null,188.6,2.0516300000000003,18986.676864665391,0.18856893382352941,null,null,null,null,243.20290668595757,0.17275000682905139,289.06341950251192]
[null,null,null,null,null,null,188.70001999999999,2.0527099999999998,18992.397424665392,0.18866819852941175,null,null,null,null,243.27618211113011,0.17283351949557435,289.17466113515019]
[null,null,null,null,null,null,188.8,2.0539099999999997,19005.310774665391,0.18877849264705879,null,null,null,null,243.44159095425931,0.17292630316818869,289.39812754220623]
[null,null,null,null,null,null,188.90002000000001,2.0550999999999995,19014.929464665394,0.18888786764705878,null,null,null,null,243.56479805275191,0.17301830514281705,289.57123339082273]
[null,null,null,null,null,null,189.00002000000001,2.0562399999999998,19016.850224665392,0.18899264705882352,null,null,null,null,243.58940132684643,0.17310643355060235,289.62600707908121]
[null,null,null,null,null,null,189.1,2.0574299999999996,19020.727514665396,0.18910202205882348,null,null,null,null,243.63906605779366,0.17319841895513444,289.71170610184572]
[null,null,null,null,null,null,189.20001999999999,2.05863,19024.466214665394,0.18921231617647055,null,null,null,null,243.68695557072462,0.17329116877878295,289.79552885625407]
[null,null,null,null,null,null,189.3,2.0596499999999995,19024.855134665395,0.18930606617647053,null,null,null,null,243.6919372994991,0.17336999936570979,289.82429930859035]
[null,null,null,null,null,null,189.40002000000001,2.0605399999999996,19017.948444665395,0.18938786764705878,null,null,null,null,243.60346857505871,0.1734387778407018,289.73901003991637]
[null,null,null,null,null,null,189.50002000000001,2.0614999999999997,19014.750654665397,0.18947610294117642,null,null,null,null,243.56250765132708,0.17351296055585408,289.71178242368103]
[null,null,null,null,null,null,189.6,2.0625199999999997,19020.883974665394,0.18956985294117643,null,null,null,null,243.64107017505182,0.17359177366143258,289.82807201856724]
[null,null,null,null,null,null,189.70001999999999,2.06365,19030.568234665396,0.18967371323529408,null,null,null,null,243.76511716852474,0.17367907896775778,290.00095209911535]
[null,null,null,null,null,null,189.8,2.0648499999999999,19043.167174665392,0.18978400735294115,null,null,null,null,243.92649869152643,0.17377178422305326,290.21984711277628]
[null,null,null,null,null,null,189.90002000000001,2.0659799999999997,19047.428904665394,0.18988786764705878,null,null,null,null,243.98108776632341,0.17385907381560151,290.31013626848045]
[null,null,null,null,null,null,190.00002000000001,2.0671799999999996,19051.450724665392,0.18999816176470583,null,null,null,null,244.03260380154848,0.17395176238670351,290.39834993449745]
[null,null,null,null,null,null,190.1,2.0683199999999995,19055.286284665395,0.19010294117647053,null,null,null,null,244.08173400729319,0.17403980857239118,290.48238952953255]
[null,null,null,null,null,null,190.20001999999999,2.0694499999999998,19056.470924665391,0.19020680147058822,null,null,null,null,244.0969082209499,0.17412707477335887,290.52580038251654]
[null,null,null,null,null,null,190.3,2.0704099999999999,19052.794814665391,0.19029503676470585,null,null,null,null,244.04982043177699,0.17420120644823581,290.49128998326188]
[null,null,null,null,null,null,190.40002000000001,2.0713599999999999,19047.783554665391,0.19038235294117645,null,null,null,null,243.98563052604223,0.17427456050862822,290.43618894942665]
[null,null,null,null,null,null,190.50002000000001,2.0723199999999995,19050.316744665393,0.19047058823529406,null,null,null,null,244.01807849866955,0.17434868125135217,290.49634545035735]
[null,null,null,null,null,null,190.6,2.0733399999999995,19056.877724665392,0.19056433823529406,null,null,null,null,244.10211897705776,0.17442742852129448,290.61927774175382]
[null,null,null,null,null,null,190.70001999999999,2.0745299999999998,19069.895384665393,0.19067371323529408,null,null,null,null,244.26886394105625,0.17451929249937029,290.84451525646426]
[null,null,null,null,null,null,190.8,2.0757299999999996,19079.281624665393,0.19078400735294113,null,null,null,null,244.38909355612384,0.17461191989877572,291.01462417811399]
[null,null,null,null,null,null,190.90002000000001,2.0769299999999995,19083.26172466539,0.1908943014705882,null,null,null,null,244.44007519423775,0.17470453871914049,291.10229259985982]
[null,null,null,null,null,null,191.00002000000001,2.0781199999999997,19087.320804665396,0.19100367647058822,null,null,null,null,244.49206849783212,0.17479637724546687,291.19095244881697]
[null,null,null,null,null,null,191.1,2.0792599999999997,19087.980924665393,0.1911084558823529,null,null,null,null,244.50052406401178,0.1748843491007033,291.2266416803111]
[null,null,null,null,null,null,191.20001999999999,2.0803299999999996,19086.854394665392,0.19120680147058819,null,null,null,null,244.48609418918838,0.1749669121351192,291.23349826314001]
[null,null,null,null,null,null,191.3,2.0812299999999997,19079.683954665394,0.19128952205882349,null,null,null,null,244.39424705539832,0.17503635240031643,291.14430576855153]
[null,null,null,null,null,null,191.40002000000001,2.0821899999999998,19078.178934665397,0.19137775735294116,null,null,null,null,244.37496905107835,0.17511041670205119,291.14290258126812]
[null,null,null,null,null,null,191.50002000000001,2.0831999999999997,19083.681934665394,0.19147058823529409,null,null,null,null,244.44545772084567,0.17518833259843775,291.24957330210168]
[null,null,null,null,null,null,191.6,2.0842799999999997,19091.259174665396,0.19156985294117643,null,null,null,null,244.54251561074355,0.17527164189040328,291.38948936415903]
[null,null,null,null,null,null,191.70001999999999,2.08548,19105.236464665391,0.1916801470588235,null,null,null,null,244.72155260493801,0.17536419963107311,291.62981579671612]
[null,null,null,null,null,null,191.8,2.0866700000000002,19113.801654665393,0.19178952205882352,null,null,null,null,244.83126527973445,0.17545597759787002,291.78733663279178]
[null,null,null,null,null,null,191.90002000000001,2.0878699999999997,19115.519754665394,0.19189981617647056,null,null,null,null,244.85327265453498,0.17554851827920523,291.84057066714752]
[null,null,null,null,null,null,192.00002000000001,2.0890599999999995,19118.537244665389,0.19200919117647053,null,null,null,null,{"$f":"I1943/$M$7*(10^-6)","v":244.89192409123058},0.17564027933194612,291.9134243616374]
[null,null,null,null,null,null,192.1,2.0901999999999998,19120.294094665394,0.19211397058823526,null,null,null,null,244.91442782001147,0.1757281769821285,291.96591100285963]
[null,null,null,null,null,null,192.20001999999999,2.0911599999999999,19113.616884665393,0.1922022058823529,null,null,null,null,244.82889853586511,0.17580219006397446,291.88555289820516]
[null,null,null,null,null,null,192.3,2.0921099999999995,19109.477334665393,0.19228952205882346,null,null,null,null,244.77587448117941,0.17587542678397344,291.84371039669594]
[null,null,null,null,null,null,192.40002000000001,2.0930699999999995,19109.833474665393,0.19237775735294113,null,null,null,null,244.7804363265094,0.17594942896861332,291.87074771087765]
[null,null,null,null,null,null,192.50002000000001,2.0940299999999996,19115.613634665391,0.19246599264705877,null,null,null,null,244.85447517612641,0.17602342567733512,291.98063479497415]
[null,null,null,null,null,null,192.6,2.0952199999999999,19127.439194665392,0.19257536764705879,null,null,null,null,245.00595037032122,0.17611514316441743,292.18806133860284]
[null,null,null,null,null,null,192.70001999999999,2.0963599999999998,19138.403474665396,0.1926801470588235,null,null,null,null,245.14639331274481,0.17620299908692649,292.38123642718466]
[null,null,null,null,null,null,192.8,2.0975499999999996,19144.655994665391,0.19278952205882349,null,null,null,null,245.22648268535855,0.1762947001062207,292.50357907843522]
[null,null,null,null,null,null,192.90002000000001,2.0987499999999999,19149.399034665392,0.19289981617647056,null,null,null,null,245.28723692491033,0.17638716320773007,292.60309983815989]
[null,null,null,null,null,null,193.00002000000001,2.0999399999999997,19150.564304665393,0.19300919117647056,null,null,null,null,245.30216302562266,0.17647884734131572,292.64773510503682]
[null,null,null,null,null,null,193.1,2.1010199999999997,19148.826834665393,0.1931084558823529,null,null,null,null,245.27990753787768,0.17656204919522414,292.64553174148352]
[null,null,null,null,null,null,193.20001999999999,2.1019799999999997,19140.146904665391,0.19319669117647056,null,null,null,null,245.16872514293419,0.17663600058762405,292.53451162050266]
[null,null,null,null,null,null,193.3,2.1028699999999998,19136.142964665392,0.19327849264705879,null,null,null,null,245.11743813504245,0.17670455480614233,292.49336709929213]
[null,null,null,null,null,null,193.40002000000001,2.1038899999999998,19139.458474665396,0.1933722426470588,null,null,null,null,245.15990695014341,0.17678311678311018,292.5670279642369]
[null,null,null,null,null,null,193.50002000000001,2.1049099999999998,19146.242974665391,0.1934659926470588,null,null,null,null,245.24681052638115,0.17686167258857863,292.69372816839262]
[null,null,null,null,null,null,193.6,2.1060999999999996,19157.94187466539,0.19357536764705879,null,null,null,null,245.39666331554,0.17695331322949584,292.89941263620716]
[null,null,null,null,null,null,193.70001999999999,2.1072999999999995,19170.099734665389,0.19368566176470584,null,null,null,null,245.55239498528701,0.17704571545645517,293.11237310592077]
[null,null,null,null,null,null,193.8,2.1084899999999998,19173.653654665395,0.19379503676470586,null,null,null,null,245.59791762625738,0.1771373392338905,293.19357510197312]
[null,null,null,null,null,null,193.90002000000001,2.1096899999999996,19175.292784665391,0.1939053308823529,null,null,null,null,245.61891346366886,0.1772297244587871,293.24573014980558]
[null,null,null,null,null,null,194.00002000000001,2.1108299999999995,19175.479054665393,0.1940101102941176,null,null,null,null,245.62129942124071,0.17731748251757365,293.27431481254013]
[null,null,null,null,null,null,194.1,2.1118399999999995,19171.868494665388,0.19410294117647053,null,null,null,null,245.57505127086534,0.17739522664475599,293.24189100210288]
[null,null,null,null,null,null,194.20001999999999,2.1127999999999996,19166.928764665394,0.1941911764705882,null,null,null,null,245.51177760255541,0.1774691164504594,293.18799853258105]
[null,null,null,null,null,null,194.3,2.1137599999999996,19164.584814665392,0.19427941176470584,null,null,null,null,245.48175363063078,{"$f":"LN(1+J1966)","v":0.17754300079686278},{"$f":"O1966*(1+J1966)","v":293.17380432495816}]
[null,null,null,null,null,null,194.40002000000001,2.1147099999999996,19168.249004665391,0.19436672794117643,null,null,null,null,245.52868873491477,0.17761611014115467,293.25129658000776]
[null,null,null,null,null,null,194.50002000000001,2.1158499999999996,19177.252284665396,0.19447150735294114,null,null,null,null,245.64401296365241,0.17770383429952061,293.41477443691929]
[null,null,null,null,null,null,194.6,2.1170399999999998,19190.922614665389,0.19458088235294116,null,null,null,null,245.81911806577497,0.17779539780021886,293.65081895823528]
[null,null,null,null,null,null,194.70001999999999,2.1181800000000002,19197.18855466539,0.19468566176470586,null,null,null,null,245.89937933698013,0.17788310623282544,293.77246273073058]
[null,null,null,null,null,null,194.8,2.1193799999999996,19200.961524665392,0.19479595588235291,null,null,null,null,245.94770781896673,0.17797542258873353,293.85732666063598]
[null,null,null,null,null,null,194.90002000000001,2.1205099999999999,19202.009074665391,0.19489981617647056,null,null,null,null,245.96112602830979,0.17806234603346441,293.89890427778511]
[null,null,null,null,null,null,195.00002000000001,2.1216499999999998,19202.061234665391,0.19500459558823527,null,null,null,null,245.96179415279005,0.17815003105661106,293.92547435171167]
[null,null,null,null,null,null,195.1,2.1226599999999998,19198.881324665392,0.1950974264705882,null,null,null,null,245.92106225639176,0.1782277104874829,293.89962861752713]
[null,null,null,null,null,null,195.20001999999999,2.1236199999999998,19194.253024665391,0.19518566176470586,null,null,null,null,245.86177773698702,0.17830153880898336,293.85047152722785]
[null,null,null,null,null,null,195.3,2.1245799999999995,19192.888074665389,0.19527389705882348,null,null,null,null,245.84429390820287,0.17837536168026516,293.85126724933241]
[null,null,null,null,null,null,195.40002000000001,2.1255899999999999,19195.66565466539,0.19536672794117646,null,null,null,null,245.87987230532673,0.17845302361023388,293.91661842421269]
[null,null,null,null,null,null,195.50002000000001,2.1267899999999997,19206.238024665392,0.1954770220588235,null,null,null,null,246.01529521966225,0.17854528737086267,294.10563251012417]
[null,null,null,null,null,null,195.6,2.1279899999999996,19217.209754665397,0.19558731617647054,null,null,null,null,246.15583359014144,0.17863754261967507,294.30079244321911]
[null,null,null,null,null,null,195.70001999999999,2.1291199999999995,19220.395624665391,0.19569117647058817,null,null,null,null,246.1966418289841,0.1787244085322004,294.37515231160603]
[null,null,null,null,null,null,195.8,2.1302599999999998,19222.529464665393,0.19579595588235291,null,null,null,null,246.22397447355917,0.17881203552413721,294.43363291676178]
[null,null,null,null,null,null,195.90002000000001,2.1314499999999996,19224.103024665386,0.1959053308823529,null,null,null,null,246.2441304159903,0.17890349761489358,294.48466826297215]
[null,null,null,null,null,null,196.00002000000001,2.1325899999999995,19224.785504665393,0.19601011029411761,null,null,null,null,246.25287239442812,0.17899110891588529,294.52092507270328]
[null,null,null,null,null,null,196.1,2.1335499999999996,19218.650694665386,0.19609834558823525,null,null,null,null,246.17429078509213,0.17906488090054648,294.44866193440583]
[null,null,null,null,null,null,196.20001999999999,2.1344399999999997,19213.639434665387,0.1961801470588235,null,null,null,null,246.11010087935742,0.17913326881681263,294.39201666253166]
[null,null,null,null,null,null,196.3,2.1353999999999997,19215.169784665391,0.19626838235294114,null,null,null,null,246.12970333906642,0.17920703031518795,294.43718206243432]
[null,null,null,null,null,null,196.40002000000001,2.1364799999999997,19221.148124665393,0.19636764705882351,null,null,null,null,246.20628070305281,0.17929000549797305,294.55322873581554]
[null,null,null,null,null,null,196.50002000000001,2.1377299999999999,19234.253704665392,0.19648253676470584,null,null,null,null,246.37415184619829,0.17938603299417588,294.78237019419214]
[null,null,null,null,null,null,196.6,2.1389299999999998,19242.30032466539,0.19659283088235291,null,null,null,null,246.47722208787067,0.17947821071596132,294.93287692614359]
[null,null,null,null,null,null,196.70001999999999,2.1400599999999996,19242.723524665391,0.19669669117647054,null,null,null,null,246.48264291379212,0.17956500363693925,294.96496320736657]
[null,null,null,null,null,null,196.8,2.1411999999999995,19244.31645466539,0.19680147058823524,null,null,null,null,246.50304696916783,0.17965255700422864,295.01520911718086]
[null,null,null,null,null,null,196.90002000000001,2.1423399999999995,19244.81415466539,0.19690624999999995,null,null,null,null,246.50942207564486,0.17974010270659696,295.0486679662273]
[null,null,null,null,null,null,197.00002000000001,2.1433499999999999,19243.92604466539,0.19699908088235293,null,null,null,null,246.49804615478223,0.17981765872454128,295.05793468657015]
[null,null,null,null,null,null,197.1,2.1443099999999995,19238.305324665391,0.19708731617647055,null,null,null,null,246.42604959364562,0.17989136976042197,294.99349834402705]
[null,null,null,null,null,null,197.20001999999999,2.1452599999999999,19237.537914665387,0.19717463235294114,null,null,null,null,246.4162197353744,0.17996430762468771,295.00324726749841]
[null,null,null,null,null,null,197.3,2.1462199999999996,19239.658354665389,0.19726286764705878,null,null,null,null,246.44338073754079,0.18003800785211693,295.05750873446402]
[null,null,null,null,null,null,197.40002000000001,2.1474199999999999,19250.612194665391,0.19737316176470587,null,null,null,null,246.58368995259525,0.18013012549869914,295.25269247814691]
[null,null,null,null,null,null,197.50002000000001,2.1486699999999996,19264.678894665391,0.19748805147058821,null,null,null,null,246.76387221154789,0.18022607235802898,295.49678850794368]
[null,null,null,null,null,null,197.6,2.1498099999999996,19265.382224665391,0.19759283088235288,null,null,null,null,246.77288126044985,0.1803135678681837,295.53343345369689]
[null,null,null,null,null,null,197.70001999999999,2.1509999999999998,19267.170364665391,0.1977022058823529,null,null,null,null,246.79578578706403,0.1804048927349724,295.58785703963525]
[null,null,null,null,null,null,197.8,2.1521399999999997,19266.417854665393,0.19780698529411761,null,null,null,null,246.78614678490402,0.18049237260122991,295.60217049277747]
[null,null,null,null,null,null,197.90002000000001,2.1532200000000001,19268.17172466539,0.19790624999999998,null,null,null,null,246.80861234246257,0.18057524120543247,295.65357927886305]
[null,null,null,null,null,null,198.00002000000001,2.1542299999999996,19264.827904665392,0.19799908088235291,null,null,null,null,246.76578090075054,0.18065273248290725,295.62517871231523]
[null,null,null,null,null,null,198.1,2.1551299999999998,19259.894124665392,0.19808180147058821,null,null,null,null,246.70258344679362,0.18072177905715067,295.56987560338263]
[null,null,null,null,null,null,198.20001999999999,2.1560899999999998,19258.865944665391,0.19817003676470585,null,null,null,null,246.68941335039503,0.18079542348195576,295.57586346350655]
[null,null,null,null,null,null,198.3,2.1571599999999997,19264.994794665392,0.19826838235294114,null,null,null,null,246.76791861728648,0.18087749993967397,295.69419465813809]
[null,null,null,null,null,null,198.40002000000001,2.1583599999999996,19277.301664665392,0.19837867647058818,null,null,null,null,{"$f":"I2007/$M$7*(10^-6)","v":246.92555897623612},0.18096954029022852,295.91032455270198]
[null,null,null,null,null,null,198.50002000000001,2.1596099999999998,19286.971024665396,0.19849356617647057,null,null,null,null,247.04941511359792,0.18106540664799781,296.08713454130725]
[null,null,null,null,null,null,198.6,2.1607500000000002,19287.835294665394,0.19859834558823528,null,null,null,null,247.06048566468272,0.18115282875418995,296.12628937791459]
[null,null,null,null,null,null,198.70001999999999,2.1618899999999996,19289.42227466539,0.19870312499999995,null,null,null,null,247.08081350570529,0.18124024321842569,296.17654327683113]
[null,null,null,null,null,null,198.8,2.1630199999999995,19288.321074665393,0.19880698529411758,null,null,null,null,247.06670808627086,0.18132688334873148,296.18529548744419]
[null,null,null,null,null,null,198.90002000000001,2.1640999999999995,19287.40614466539,0.19890624999999995,null,null,null,null,247.05498862440814,0.18140968282990189,296.19576995548181]
[null,null,null,null,null,null,199.00002000000001,2.1649999999999996,19283.178684665396,0.19898897058823525,null,null,null,null,247.00083851866685,0.18147867716089516,296.15128110992731]
[null,null,null,null,null,null,199.1,2.1658899999999996,19279.223914665392,0.19907077205882348,null,null,null,null,246.95018133594178,0.18154690020735653,296.11074459455415]
[null,null,null,null,null,null,199.20001999999999,2.1669099999999992,19282.962614665394,0.19916452205882346,null,null,null,null,246.9980708488728,0.18162508269451924,296.19132357893994]
[null,null,null,null,null,null,199.3,2.16804,19291.086724665391,0.19926838235294114,null,null,null,null,247.10213367041442,0.18171168949014113,296.34177612287812]
[null,null,null,null,null,null,199.40002000000001,2.1692399999999998,19305.283064665389,0.19937867647058821,null,null,null,null,247.28397650562519,0.18180365309714133,296.58712845370081]
[null,null,null,null,null,null,199.50002000000001,2.1704399999999997,19309.732554665392,0.19948897058823525,null,null,null,null,247.34097062360507,0.181895608247614,296.682766237603]
[null,null,null,null,null,null,199.6,2.1716299999999999,19311.246514665392,0.19959834558823528,null,null,null,null,247.36036314159182,0.18198678875558333,296.73308238875865]
[null,null,null,null,null,null,199.70001999999999,2.1728299999999998,19313.392274665392,0.19970863970588232,null,null,null,null,247.38784847105575,0.18207872706810496,296.79333916897519]
[null,null,null,null,null,null,199.8,2.1739599999999997,19310.85461466539,0.19981249999999995,null,null,null,null,247.35534324159508,0.18216529458565162,296.78003276305628]
[null,null,null,null,null,null,199.90002000000001,2.1749199999999997,19306.034084665389,0.19990073529411762,null,null,null,null,247.29359642217409,0.18223883278418271,296.72776818049346]
[null,null,null,null,null,null,200.00002000000001,2.1758199999999994,19299.675754665386,0.19998345588235289,null,null,null,null,247.21215171498855,0.1823077699342103,296.65049215106444]
[null,null,null,null,null,null,200.1,2.1767699999999999,19299.018614665394,0.20007077205882351,null,null,null,null,247.20373432003117,0.18238053177058278,296.66197630126408]
[null,null,null,null,null,null,200.20001999999999,2.1777900000000003,19304.418794665391,0.20016452205882354,null,null,null,null,247.27290595454036,0.18245864911205961,296.76816899302736]
[null,null,null,null,null,null,200.3,2.1789899999999998,19316.774844665393,0.20027481617647055,null,null,null,null,247.43117626674808,0.18255054405476259,296.98540960989891]
[null,null,null,null,null,null,200.40002000000001,2.1801799999999996,19327.688454665396,0.20038419117647055,null,null,null,null,247.5709701703025,0.18264166486762337,297.18027878665271]
[null,null,null,null,null,null,200.50002000000001,2.1813199999999995,19329.516824665392,0.20048897058823523,null,null,null,null,247.59439000841664,0.18272894928855801,297.2343343846261]
[null,null,null,null,null,null,200.6,2.1825699999999997,19333.422414665391,0.20060386029411761,null,null,null,null,247.64441723788357,0.18282464713454918,297.32284331609014]
[null,null,null,null,null,null,200.70001999999999,2.1837099999999996,19333.334504665392,0.20070863970588229,null,null,null,null,247.64329118682795,{"$f":"LN(1+J2030)","v":0.18291191558614081},{"$f":"O2030*(1+J2030)","v":297.34743929322394}]
[null,null,null,null,null,null,200.8,2.1847899999999996,19330.461554665391,0.20080790441176466,null,null,null,null,247.60649118250157,0.18299458393683951,297.32783179560982]
[null,null,null,null,null,null,200.90002000000001,2.1857399999999996,19322.750204665394,0.20089522058823525,null,null,null,null,247.50771545951221,0.18306729581833733,297.23083255404111]
[null,null,null,null,null,null,201.00002000000001,2.1866399999999997,19318.023554665393,0.20097794117647055,null,null,null,null,247.44717116168269,0.18313617588210152,297.17859417169939]
[null,null,null,null,null,null,201.1,2.1876599999999997,19319.924944665392,0.20107169117647053,null,null,null,null,247.47152632283277,0.183214234219269,297.23104463858721]
[null,null,null,null,null,null,201.20001999999999,2.1887299999999996,19325.883924665388,0.20117003676470582,null,null,null,null,247.54785570196597,0.18329611239759414,297.34706693455456]
[null,null,null,null,null,null,201.3,2.1899299999999995,19340.871504665392,0.20128033088235289,null,null,null,null,247.73983363713444,0.1833879304174042,297.60498932435593]
[null,null,null,null,null,null,201.40002000000001,2.1911199999999997,19348.135824665391,0.20138970588235289,null,null,null,null,247.83288329251593,0.18347897496234947,297.74387476677117]
[null,null,null,null,null,null,201.50002000000001,2.1922600000000001,19351.385764665392,0.20149448529411765,null,null,null,null,247.87451221263655,0.18356618633293148,297.81985946845219]
[null,null,null,null,null,null,201.6,2.1934599999999995,19355.298814665395,0.20160477941176466,null,null,null,null,247.92463499825044,0.18365797955957366,297.90742634781498]
[null,null,null,null,null,null,201.70001999999999,2.1945899999999998,19353.136654665392,0.20170863970588232,null,null,null,null,247.89693959897286,0.18374441047895038,297.89989407273293]
[null,null,null,null,null,null,201.8,2.1956699999999998,19349.366664665391,0.20180790441176469,null,null,null,null,247.84864928820852,0.18382701004014895,297.86646581234828]
[null,null,null,null,null,null,201.90002000000001,2.1965599999999998,19340.802964665392,0.20188970588235292,null,null,null,null,247.73895569902322,0.18389507306959957,297.7549006007003]
[null,null,null,null,null,null,202.00002000000001,2.1974599999999995,19336.79008466539,0.20197242647058819,null,null,null,null,247.68755417746479,0.18396389614156744,297.71361050125262]
[null,null,null,null,null,null,202.1,2.1984799999999995,19339.876114665392,0.20206617647058819,null,null,null,null,247.72708355227169,0.18404188989751863,297.78434813388918]
[null,null,null,null,null,null,202.20001999999999,2.1996099999999998,19349.992514665391,0.20217003676470585,null,null,null,null,247.85666588533263,0.18412828764297354,297.96585713974775]
[null,null,null,null,null,null,202.3,2.2008100000000002,19360.026954665391,0.20228033088235292,null,null,null,null,247.98519838169102,0.18422002928938752,298.1477263642654]
[null,null,null,null,null,null,202.40002000000001,2.2019399999999996,19365.874164665387,0.20238419117647055,null,null,null,null,248.06009608380808,0.18430641164603603,298.26353799288717]
[null,null,null,null,null,null,202.50002000000001,2.2031999999999998,19370.793044665392,0.20249999999999999,null,null,null,null,248.1231026816539,0.1844027229977791,298.36803097468879]
[null,null,null,null,null,null,202.6,2.2043399999999997,19372.646744665388,0.20260477941176466,null,null,null,null,248.14684697515699,0.18448985384773461,298.42258416828361]
[null,null,null,null,null,null,202.70001999999999,2.2054699999999996,19369.921324665389,0.20270863970588229,null,null,null,null,248.11193670251347,0.18457621290045242,298.40636988627199]
[null,null,null,null,null,null,202.8,2.2064299999999997,19364.35275466539,0.20279687499999996,null,null,null,null,248.04060813776582,0.18464957402443885,298.34246834120427]
[null,null,null,null,null,null,202.90002000000001,2.2073899999999997,19357.88714466539,0.20288511029411763,null,null,null,null,247.95778926658019,0.18472292976696555,298.26473269021591]
[null,null,null,null,null,null,203.00002000000001,2.2083400000000002,19357.241924665395,0.20297242647058822,null,null,null,null,247.94952455651168,0.18479551609028233,298.27644119797554]
[null,null,null,null,null,null,203.1,2.2093599999999998,19361.920884665393,0.20306617647058819,null,null,null,null,248.00945798669423,0.1848734450145588,298.3717903485952]
[null,null,null,null,null,null,203.20001999999999,2.21055,19371.620054665393,0.20317555147058822,null,null,null,null,248.13369596436959,0.18496435441805334,298.54839648036562]
[null,null,null,null,null,null,203.3,2.2117499999999999,19378.316634665392,0.20328584558823526,null,null,null,null,248.21947336146039,0.18505601939789387,298.67897889521129]
[null,null,null,null,null,null,203.40002000000001,2.2128899999999998,19381.073354665394,0.20339062499999996,null,null,null,null,248.25478456002864,0.18514309334664558,298.74748035093319]
[null,null,null,null,null,null,203.50002000000001,2.2140799999999996,19385.554134665392,0.20349999999999996,null,null,null,null,248.31217947584182,0.18523397824098961,298.84370799917565]
[null,null,null,null,null,null,203.6,2.2152199999999995,19385.622674665392,0.20360477941176464,null,null,null,null,248.31305741395303,0.18532103669621508,298.87078269378179]
[null,null,null,null,null,null,203.70001999999999,2.2162899999999999,19382.87937466539,0.20370312499999998,null,null,null,null,248.27791811397611,0.18540274256201647,298.8529059022872]
[null,null,null,null,null,null,203.8,2.2172499999999995,19377.288454665391,0.2037913602941176,null,null,null,null,248.20630326506176,0.18547604307813051,298.78860344102293]
[null,null,null,null,null,null,203.90002000000001,2.2181499999999996,19370.596344665395,0.2038740808823529,null,null,null,null,248.12058312480437,0.18554475743258633,298.70593895736732]
[null,null,null,null,null,null,204.00002000000001,2.2191599999999991,19373.597434665393,0.2039669117647058,null,null,null,null,248.15902449168641,0.18562186458599253,298.77525434379766]
[null,null,null,null,null,null,204.1,2.2202999999999999,19379.68754466539,0.20407169117647056,null,null,null,null,248.23703353268891,0.18570888928044962,298.89518477833496]
[null,null,null,null,null,null,204.20001999999999,2.2214999999999998,19390.195844665392,0.20418198529411763,null,null,null,null,248.37163576574656,0.18580048604104146,299.08464944714416]
[null,null,null,null,null,null,204.3,2.2226900000000001,19393.807884665392,0.20429136029411762,null,null,null,null,248.41790287364162,0.18589131121066654,299.16753417310986]
[null,null,null,null,null,null,204.40002000000001,2.2238899999999995,19395.76142466539,0.20440165441176464,null,null,null,null,248.44292603118063,0.18598289126428955,299.22507113885359]
[null,null,null,null,null,null,204.50002000000001,2.2249599999999998,19394.703444665389,0.20449999999999999,null,null,null,null,248.42937422255977,0.18606454307278891,299.23318125107323]
[null,null,null,null,null,null,204.6,2.2260999999999997,19392.927224665393,0.20460477941176466,null,null,null,null,248.40662238083456,0.18615152925348666,299.23180455748673]
[null,null,null,null,null,null,204.70001999999999,2.2271799999999997,19391.061604665392,0.20470404411764703,null,null,null,null,248.3827254024425,0.18623393023502058,299.22767378128549]
[null,null,null,null,null,null,204.8,2.2280699999999998,19385.652474665392,0.20478584558823526,null,null,null,null,{"$f":"I2071/$M$7*(10^-6)","v":248.31343912617527},0.18630182964474129,299.16451672855186]
[null,null,null,null,null,null,204.90002000000001,2.2290299999999998,19381.897384665393,0.20487408088235293,null,null,null,null,248.26533967152207,0.18637506428933823,299.12847295167035]
[null,null,null,null,null,null,205.00002000000001,2.2300500000000003,19384.321804665393,0.20496783088235296,null,null,null,null,248.29639439453811,0.18645287022307158,299.18916776949584]
[null,null,null,null,null,null,205.1,2.2311799999999997,19394.11037466539,0.20507169117647053,null,null,null,null,248.42177750888018,0.18653905992513342,299.36605154769114]
[null,null,null,null,null,null,205.20001999999999,2.2324399999999995,19403.539834665393,0.20518749999999994,null,null,null,null,248.54256073476145,0.18663515649768664,299.54038741552529]
[null,null,null,null,null,null,205.3,2.2335699999999998,19406.579664665391,0.20529136029411763,null,null,null,null,248.58149832753242,0.1867213304906577,299.61313226314144]
[null,null,null,null,null,null,205.40002000000001,2.2347700000000001,19407.458834665391,0.20540165441176469,null,null,null,null,248.59275973472842,0.18681283456608441,299.65412385902795]
[null,null,null,null,null,null,205.50002000000001,2.2359099999999996,19403.495124665387,0.20550643382352937,null,null,null,null,248.54198803833665,0.18689975568293812,299.61896565550552]
[null,null,null,null,null,null,205.6,2.2369799999999995,19402.21809466539,0.20560477941176467,null,null,null,null,248.52563038869957,0.18698133266516109,299.62368780293787]
[null,null,null,null,null,null,205.70001999999999,2.2379999999999995,19398.036834665392,0.20569852941176467,null,null,null,null,248.47207206499408,0.18705909144374708,299.58241188865736]
[null,null,null,null,null,null,205.8,2.2388899999999996,19391.146534665393,0.2057803308823529,null,null,null,null,248.38381328227595,0.18712693485051843,299.49631656532324]
[null,null,null,null,null,null,205.90002000000001,2.2398499999999997,19389.89334466539,0.20586856617647056,null,null,null,null,248.36776100241659,0.18720010909596069,299.4988758444444]
[null,null,null,null,null,null,206.00002000000001,2.2409299999999996,19393.523274665393,0.2059678308823529,null,null,null,null,248.41425726573638,0.18728242372232548,299.57960299501087]
[null,null,null,null,null,null,206.1,2.2421199999999999,19405.725834665391,0.20607720588235293,null,null,null,null,248.57056150381675,0.18737311440049106,299.7952882831309]
[null,null,null,null,null,null,206.20001999999999,2.2433200000000002,19412.052864665391,0.2061875,null,null,null,null,248.65160528507752,0.18746455885719174,299.92045814979446]
[null,null,null,null,null,null,206.3,2.2445699999999995,19412.94693466539,0.2063023897058823,null,null,null,null,248.66305754838461,0.18755980460844593,299.96284055218769]
[null,null,null,null,null,null,206.40002000000001,2.2457099999999999,19409.096474665392,0.20640716911764703,null,null,null,null,248.61373648652886,0.18764666082489143,299.92939403847396]
[null,null,null,null,null,null,206.50002000000001,2.2468500000000002,19402.972094665391,0.20651194852941177,null,null,null,null,248.53528847647073,0.18773350949798978,299.86079517806616]
[null,null,null,null,null,null,206.6,2.2478599999999997,19400.860604665391,0.20660477941176467,null,null,null,null,248.50824211606241,0.18781044807400132,299.8512326604569]
[null,null,null,null,null,null,206.70001999999999,2.2488199999999998,19392.203024665392,0.20669301470588233,null,null,null,null,248.39734600528567,0.18788357232279648,299.73934229605834]
[null,null,null,null,null,null,206.8,2.2497199999999999,19387.805694665392,0.20677573529411761,null,null,null,null,248.34102001178613,0.18795212145007861,299.69191702841437]
[null,null,null,null,null,null,206.90002000000001,2.2507299999999995,19389.090174665391,0.20686856617647051,null,null,null,null,248.35747308947876,0.18802904320888303,299.7348274467106]
[null,null,null,null,null,null,207.00002000000001,2.2518700000000003,19397.616624665392,0.2069733455882353,null,null,null,null,248.46668953838625,0.18811585868036848,299.89267153937942]
[null,null,null,null,null,null,207.1,2.2530599999999996,19409.322974665392,0.20708272058823526,null,null,null,null,248.61663775560072,{"$f":"LN(1+J2094)","v":0.18820647380866426},{"$f":"O2094*(1+J2094)","v":300.10084748553027}]
[null,null,null,null,null,null,207.20001999999999,2.2542599999999995,19414.03174466539,0.20719301470588228,null,null,null,null,248.67695302609684,0.18829784209449121,300.20108061144691]
[null,null,null,null,null,null,207.3,2.2554600000000002,19413.401424665386,0.2073033088235294,null,null,null,null,248.66887917213933,0.18838920203291734,300.21876062596226]
[null,null,null,null,null,null,207.40002000000001,2.2565300000000001,19408.643484665386,0.2074016544117647,null,null,null,null,248.60793407647648,0.18847065760598902,300.16963090382865]
[null,null,null,null,null,null,207.50002000000001,2.2576699999999996,19405.351814665391,0.20750643382352937,null,null,null,null,248.56577063115341,0.18855743474863951,300.14476726542142]
[null,null,null,null,null,null,207.6,2.2586300000000001,19399.576124665389,0.20759466911764704,null,null,null,null,248.49178903836972,0.18863050439698645,300.07735976224222]
[null,null,null,null,null,null,207.70001999999999,2.2595799999999997,19390.449164665391,0.2076819852941176,null,null,null,null,248.37488057581845,0.18870280764750563,299.95786887099382]
[null,null,null,null,null,null,207.8,2.2605399999999998,19388.129054665391,0.20777022058823527,null,null,null,null,248.34516197367159,0.18877586667466584,299.94389105896238]
[null,null,null,null,null,null,207.90002000000001,2.2615000000000003,19388.538834665393,0.20785845588235294,null,null,null,null,248.35041090100168,0.1888489203645945,299.97214382863172]
[null,null,null,null,null,null,208.00002000000001,2.2626899999999996,19400.550654665389,0.20796783088235291,null,null,null,null,248.50427192467689,0.18893946909375939,300.18516632185032]
[null,null,null,null,null,null,208.1,2.26389,19409.634404665387,0.20807812499999997,null,null,null,null,248.62062690450585,0.18903077043465899,300.35314078711997]
[null,null,null,null,null,null,208.20001999999999,2.2651400000000002,19411.01574466539,0.20819301470588233,null,null,null,null,248.63832067501227,0.18912586713476115,300.40308222775099]
[null,null,null,null,null,null,208.3,2.2662799999999996,19409.105414665391,0.20829779411764701,null,null,null,null,248.61385100019552,0.18921258744128799,300.39956775062961]
[null,null,null,null,null,null,208.40002000000001,2.2674699999999999,19403.958554665391,0.20840716911764703,null,null,null,null,248.54792417575814,0.18930310324833821,300.34709344329548]
[null,null,null,null,null,null,208.50002000000001,2.2685499999999998,19397.738814665387,0.20850643382352937,null,null,null,null,248.46825468658878,0.18938524495652123,300.27548438964584]
[null,null,null,null,null,null,208.6,2.2695099999999995,19385.941564665387,0.20859466911764699,null,null,null,null,248.31714211900513,0.18945825414430362,300.11477421555873]
[null,null,null,null,null,null,208.70001999999999,2.2704,19376.528494665388,0.20867647058823527,null,null,null,null,248.19656883484612,0.18952593498430198,299.98935283141179]
[null,null,null,null,null,null,208.8,2.27142,19376.261764665393,0.20877022058823527,null,null,null,null,248.19315225427434,0.18960349615691371,300.00849139888868]
[null,null,null,null,null,null,208.90002000000001,2.2725,19380.498164665387,0.20886948529411761,null,null,null,null,248.24741687368228,0.18968561319502858,300.09872706168255]
[null,null,null,null,null,null,209.00002000000001,2.2736900000000002,19389.628104665393,0.20897886029411764,null,null,null,null,248.36436350745586,0.18977608619783229,300.26726513091791]
[null,null,null,null,null,null,209.1,2.2748899999999996,19392.004844665389,0.20908915441176465,null,null,null,null,248.39480749091626,0.18986731118989428,300.33146774946499]
[null,null,null,null,null,null,209.20001999999999,2.2760799999999999,19390.262894665393,0.20919852941176467,null,null,null,null,248.37249461824666,0.18995776775617157,300.33165523871531]
[null,null,null,null,null,null,209.3,2.2772200000000002,19385.355944665393,0.2093033088235294,null,null,null,null,248.30964083338114,0.19004441595314528,300.28167027258996]
[null,null,null,null,null,null,209.40002000000001,2.2784199999999997,19379.45210466539,0.20941360294117642,null,null,null,null,248.23401774995037,0.19013561647122734,300.21759777953139]
[null,null,null,null,null,null,209.50002000000001,2.2794299999999996,19370.25063466539,0.20950643382352938,null,null,null,null,248.1161548787521,0.19021237046142755,300.09808566140595]
[null,null,null,null,null,null,209.6,2.2803299999999997,19356.212254665395,0.20958915441176465,null,null,null,null,247.93633537450199,0.19028076014281922,299.90110225359558]
[null,null,null,null,null,null,209.70001999999999,2.2812899999999998,19348.263974665391,0.20967738970588232,null,null,null,null,247.83452478316298,0.19035370398141466,299.79982101869439]
[null,null,null,null,null,null,209.8,2.2822999999999998,19347.077844665389,0.20977022058823527,null,null,null,null,247.81933148389504,0.19043044123499558,299.80444731530071]
[null,null,null,null,null,null,209.90002000000001,2.2834399999999997,19351.060924665388,0.20987499999999995,null,null,null,null,247.87035129323121,0.19051704848711565,299.89214127089809]
[null,null,null,null,null,null,210.00002000000001,2.2846299999999999,19358.854234665392,0.20998437499999997,null,null,null,null,247.97017685292317,0.19060744630213275,300.04003945802367]
[null,null,null,null,null,null,210.1,2.2857700000000003,19356.775514665391,0.21008915441176471,null,null,null,null,247.94355024786796,0.19069403822635062,300.03380106129345]
[null,null,null,null,null,null,210.20001999999999,2.2877399999999999,19358.308844665393,0.21027022058823527,null,null,null,null,247.9631908787992,0.19084365747601953,300.10246572264697]
[null,null,null,null,null,null,210.3,2.2884599999999997,19318.175554665395,0.21033639705882348,null,null,null,null,247.44911815019893,0.19089833506809278,299.4966741172949]
[null,null,null,null,null,null,210.40002000000001,2.2891199999999996,19288.224214665388,0.21039705882352935,null,null,null,null,247.06546739345711,0.19094845356798062,299.04731506990106]
[null,null,null,null,null,null,210.50002000000001,2.2898399999999999,19279.02871466539,0.21046323529411762,null,null,null,null,246.94768099279466,0.19100312543051273,298.9210888829179]
[null,null,null,null,null,null,210.6,2.2909099999999998,19297.905504665392,0.21056158088235291,null,null,null,null,247.18947634379916,0.19108436837162782,299.2380832602305]
[null,null,null,null,null,null,210.70001999999999,2.2919899999999997,19319.291644665394,0.21066084558823525,null,null,null,null,247.46341429765315,0.19116636389988065,299.59426640574856]
[null,null,null,null,null,null,210.8,2.2930599999999997,19332.207974665391,0.21075919117647055,null,null,null,null,247.62886131200455,0.1912475935806433,299.81891983407303]
[null,null,null,null,null,null,210.90002000000001,2.2943199999999995,19342.74458466539,0.21087499999999995,null,null,null,null,247.76382617167334,0.19134323876441187,300.01102301562491]
[null,null,null,null,null,null,211.00002000000001,2.2955199999999998,19346.988434665389,0.21098529411764702,null,null,null,null,247.81818621913695,0.19143432091146331,300.10417912628338]
[null,null,null,null,null,null,211.1,2.2967099999999996,19342.36311466539,0.21109466911764699,null,null,null,null,247.75893987095444,0.19152463584881829,300.05953130395255]
[null,null,null,null,null,null,211.20001999999999,2.2979099999999995,19336.320694665392,0.21120496323529406,null,null,null,null,{"$f":"I2135/$M$7*(10^-6)","v":247.68154169759893},0.19161570147608445,299.99311260590127]
[null,null,null,null,null,null,211.3,2.2990399999999998,19327.17734466539,0.21130882352941174,null,null,null,null,247.56442329332532,0.19170144736099851,299.87697032717523]
[null,null,null,null,null,null,211.40002000000001,2.3001199999999997,19316.047664665391,0.21140808823529408,null,null,null,null,247.42186171997696,0.19178339230921404,299.72884449381456]
[null,null,null,null,null,null,211.50002000000001,2.3010200000000003,19301.39535466539,0.21149080882352941,null,null,null,null,247.23417830349157,0.19185167463693972,299.52193464171768]
[null,null,null,null,null,null,211.6,2.3019699999999998,19291.80794466539,0.21157812499999998,null,null,null,null,247.11137187474102,0.19192374536946363,299.39473260217648]
[null,null,null,null,null,null,211.70001999999999,2.3029899999999999,19290.924304665386,0.21167187499999998,null,null,null,null,247.10005321071171,0.19200112079506709,299.40418478642283]
[null,null,null,null,null,null,211.8,2.3040699999999998,19292.907654665392,0.21177113970588232,null,null,null,null,247.12545820856442,0.19208304119124356,299.45949814373051]
[null,null,null,null,null,null,211.90002000000001,2.30532,19299.146764665395,0.21188602941176468,null,null,null,null,247.20537581067822,0.19217784808673377,299.58474134044593]
[null,null,null,null,null,null,212.00002000000001,2.3064599999999995,19297.001004665392,0.21199080882352936,null,null,null,null,247.17789048121426,0.19226430413943182,299.57733140762065]
[null,null,null,null,null,null,212.1,2.3075899999999998,19293.619924665396,0.21209466911764704,null,null,null,null,247.13458177113307,0.19234999442975068,299.55050911940964]
[null,null,null,null,null,null,212.20001999999999,2.3087899999999997,19290.06600466539,0.21220496323529406,null,null,null,null,247.0890591301627,0.19244098492964695,299.52258383872226]
[null,null,null,null,null,null,212.3,2.3099199999999995,19286.637244665391,0.21230882352941169,null,null,null,null,247.04513968052589,0.19252666008212344,299.49500264475751]
[null,null,null,null,null,null,212.40002000000001,2.3108799999999996,19274.707374665391,0.21239705882352936,null,null,null,null,246.89232836546185,0.19259944028594012,299.33153275637898]
[null,null,null,null,null,null,212.50002000000001,2.3117799999999997,19262.022014665396,0.21247977941176469,null,null,null,null,246.72983987701562,0.19266766691664003,299.15494182838393]
[null,null,null,null,null,null,212.6,2.3127899999999997,19257.487594665388,0.21257261029411759,null,null,null,null,246.67175787920223,0.19274422681513317,299.10741733742282]
[null,null,null,null,null,null,212.70001999999999,2.3138099999999997,19255.19877466539,0.21266636029411759,null,null,null,null,246.64244007488881,0.19282153878412564,299.09499009967544]
[null,null,null,null,null,null,212.8,2.3150099999999996,19260.736044665391,0.21277665441176466,null,null,null,null,246.71336771371176,0.19291248639003042,299.20821269449482]
[null,null,null,null,null,null,212.90002000000001,2.3161999999999998,19263.823564665392,0.21288602941176468,null,null,null,null,246.75291617412975,0.19300266793159726,299.28316474421428]
[null,null,null,null,null,null,213.00002000000001,2.3174000000000001,19260.230894665394,0.21299632352941175,null,null,null,null,246.70689717917918,0.19309359906648041,299.25455926769291]
[null,null,null,null,null,null,213.1,2.31853,19254.067774665389,0.21310018382352938,null,null,null,null,246.62795294323209,0.19317921832677476,299.18441505145557]
[null,null,null,null,null,null,213.20001999999999,2.3197299999999998,19246.721504665391,0.21321047794117645,null,null,null,null,246.53385357923941,0.19327013340987703,299.09745432954907]
[null,null,null,null,null,null,213.3,2.3208099999999998,19238.870084665392,0.21330974264705879,null,null,null,null,246.43328368071411,0.19335194991822122,298.99990400231684]
[null,null,null,null,null,null,213.40002000000001,2.3216999999999999,19224.031504665392,0.21339154411764702,null,null,null,null,246.24321430665697,0.19341936775086957,298.78943403604717]
[null,null,null,null,null,null,213.50002000000001,2.3226599999999995,19212.94057466539,0.21347977941176463,null,null,null,null,246.1011490872888,{"$f":"LN(1+J2158)","v":0.19349208301459289},{"$f":"O2158*(1+J2158)","v":298.63876810742505}]
[null,null,null,null,null,null,213.6,2.3236799999999995,19209.896264665393,0.21357352941176463,null,null,null,null,246.06215410959314,0.19356933718919697,298.61451681744052]
[null,null,null,null,null,null,213.70001999999999,2.3246899999999995,19209.370254665391,0.21366636029411759,null,null,null,null,246.05541637650495,0.19364582808965708,298.62918162432635]
[null,null,null,null,null,null,213.8,2.3259500000000002,19215.259194665392,0.21378216911764705,null,null,null,null,246.13084860382455,0.19374124417960853,298.7492353051174]
[null,null,null,null,null,null,213.90002000000001,2.3271399999999995,19215.339654665393,0.21389154411764702,null,null,null,null,246.13187922682465,0.19383135101684748,298.77740693122837]
[null,null,null,null,null,null,214.00002000000001,2.3283399999999999,19209.06775466539,0.21400183823529409,null,null,null,null,246.051541613175,0.1939222068332723,298.70702381902242]
[null,null,null,null,null,null,214.1,2.3294800000000002,19202.558934665391,0.21410661764705882,null,null,null,null,245.96816925926711,0.19400851221355772,298.63158202820807]
[null,null,null,null,null,null,214.20001999999999,2.3306100000000001,19193.178654665393,0.21421047794117645,null,null,null,null,245.84801598664396,0.19409405317883752,298.51123699203293]
[null,null,null,null,null,null,214.3,2.3316300000000001,19181.277094665395,0.21430422794117646,null,null,null,null,245.69556729819109,0.19417126086452252,298.34916615659927]
[null,null,null,null,null,null,214.40002000000001,2.3325299999999998,19167.54269466539,0.21438694852941173,null,null,null,null,245.51964151479055,0.1942393803430866,298.15584826318155]
[null,null,null,null,null,null,214.50002000000001,2.3334800000000002,19157.485894665388,0.21447426470588235,null,null,null,null,245.39082260617411,0.19431127920336941,298.02083885020494]
[null,null,null,null,null,null,214.6,2.3344399999999998,19154.308974665393,0.21456249999999996,null,null,null,null,245.35012900908944,0.19438392964278514,297.9930660646022]
[null,null,null,null,null,null,214.70001999999999,2.3356300000000001,19155.343114665393,0.21467187499999998,null,null,null,null,245.36337544793247,0.19447397859088136,298.03599131166914]
[null,null,null,null,null,null,214.8,2.3368299999999995,19159.053504665393,0.214782169117647,null,null,null,null,245.41090233425231,0.19456477604225922,298.12078826272204]
[null,null,null,null,null,null,214.90002000000001,2.3380299999999998,19149.856504665389,0.21489246323529407,null,null,null,null,245.2930967198873,0.19465556525020836,298.0047344886371]
[null,null,null,null,null,null,215.00002000000001,2.3392200000000001,19139.52999466539,0.21500183823529409,null,null,null,null,245.16082305947674,0.19474558974222658,297.87085068054193]
[null,null,null,null,null,null,215.1,2.3403599999999996,19125.992294665386,0.21510661764705877,null,null,null,null,244.98741683292582,0.19483182409244754,297.68583143394665]
[null,null,null,null,null,null,215.20001999999999,2.3414299999999995,19111.60820466539,0.21520496323529406,null,null,null,null,244.80316908262353,0.19491275658609369,297.48602608493303]
[null,null,null,null,null,null,215.3,2.34239,19094.978504665396,0.21529319852941173,null,null,null,null,244.59015701073008,0.19498536334263805,297.24875424238121]
[null,null,null,null,null,null,215.40002000000001,2.34335,19080.546734665393,0.21538143382352939,null,null,null,null,244.40529852087207,0.19505796482782403,297.04566215036522]
[null,null,null,null,null,null,215.50002000000001,2.3442999999999996,19071.707364665392,0.21546874999999996,null,null,null,null,244.29207383744819,0.19512980485901074,296.92938162211084]
[null,null,null,null,null,null,215.6,2.3453799999999996,19069.826834665393,0.2155680147058823,null,null,null,null,244.26798587485368,0.19521146936312578,296.92435064610038]
[null,null,null,null,null,null,215.70001999999999,2.3465799999999999,19073.444834665392,0.21567830882352937,null,null,null,null,244.3143293251932,0.19530219987994379,297.00763069540568]
[null,null,null,null,null,null,215.8,2.3477700000000001,19073.286884665395,0.21578768382352939,null,null,null,null,244.31230612232392,0.19539216618044264,297.03189279004528]
[null,null,null,null,null,null,215.90002000000001,2.3489699999999996,19062.22873466539,0.21589797794117641,null,null,null,null,244.17066078640022,0.19548288030476971,296.88661272274493]
[null,null,null,null,null,null,216.00002000000001,2.3500999999999999,19049.56572466539,0.21600183823529409,null,null,null,null,244.00845858212062,0.19556829524948904,296.71473418081933]
[null,null,null,null,null,null,216.1,2.3513000000000002,19035.794074665395,0.21611213235294116,null,null,null,null,243.83205565844239,0.19565899339855305,296.52712114278938]
[null,null,null,null,null,null,216.20001999999999,2.3523200000000002,19019.070504665397,0.21620588235294116,null,null,null,null,243.61784119304878,0.19573608035797171,296.28945150511055]
[null,null,null,null,null,null,216.3,2.3532699999999998,18999.545514665395,0.21629319852941173,null,null,null,null,243.3677429607535,0.1958078716915794,296.00653050461858]
[null,null,null,null,null,null,216.40002000000001,2.3542299999999998,18986.687294665397,0.2163814338235294,null,null,null,null,243.20304028523543,0.1958804134881543,295.82766285239626]
[null,null,null,null,null,null,216.50002000000001,2.3551900000000003,18979.19648466539,0.21646966911764706,null,null,null,null,243.10708948887338,0.19595295002279844,295.73240071068403]
[null,null,null,null,null,null,216.6,2.3562599999999998,18977.441124665394,0.2165680147058823,null,null,null,null,243.08460484570375,0.19603379183543682,295.72895512270173]
[null,null,null,null,null,null,216.70001999999999,2.3575199999999996,18978.861204665391,0.21668382352941171,null,null,null,null,243.10279484209897,0.19612898035788814,295.77923793917114]
[null,null,null,null,null,null,216.8,2.3586499999999995,18970.884614665396,0.21678768382352934,null,null,null,null,243.00062162414889,0.19621434013618586,295.680163553726]
[null,null,null,null,null,null,216.90002000000001,2.3598500000000002,18958.182864665396,0.21689797794117646,null,null,null,null,242.83792319398034,0.19630497971175248,295.50897770218938]
[null,null,null,null,null,null,217.00002000000001,2.3609899999999997,18944.621324665393,0.21700275735294114,null,null,null,null,242.66421159765164,0.19639107969957048,295.32301462521963]
[null,null,null,null,null,null,217.1,2.3621199999999996,18928.826094665394,0.21710661764705877,null,null,null,null,242.46188836462071,0.19647641710901267,295.10196885578227]
[null,null,null,null,null,null,217.20001999999999,2.3631399999999996,18909.384544665394,0.21720036764705877,null,null,null,null,242.21285892654777,0.19655344108389564,294.82158093423914]
[null,null,null,null,null,null,217.3,2.36409,18889.75077466539,0.21728768382352939,null,null,null,null,241.96136731654985,0.19662517376416508,294.53659239553718]
[null,null,null,null,null,null,217.40002000000001,2.3650499999999997,18874.87792466539,0.217375919117647,null,null,null,null,241.77085897343713,0.19669765629854857,294.32602165865103]
[null,null,null,null,null,null,217.50002000000001,2.3660099999999997,18864.478404665391,0.21746415441176467,null,null,null,null,241.63765011808206,0.19677013357959508,294.18517737505658]
[null,null,null,null,null,null,217.6,2.3671999999999995,18862.901864665397,0.21757352941176464,null,null,null,null,{"$f":"I2199/$M$7*(10^-6)","v":241.61745600442865},0.19685996791834084,294.18701867480394]
[null,null,null,null,null,null,217.70001999999999,2.3684000000000003,18857.713274665392,0.21768382352941176,null,null,null,null,241.55099465478872,0.19695054899601575,294.13273874857566]
[null,null,null,null,null,null,217.8,2.3695899999999996,18840.174614665393,0.21779319852941173,null,null,null,null,241.32633959156834,0.19704036712945142,293.88557498061101]
[null,null,null,null,null,null,217.90002000000001,2.3707899999999995,18822.334944665396,0.21790349264705874,null,null,null,null,241.09782885062913,0.19713093186858491,293.63388782680403]
[null,null,null,null,null,null,218.00002000000001,2.3719300000000003,18801.231914665394,0.21800827205882353,null,null,null,null,240.82751729097794,0.19721696077435036,293.32990819980046]
[null,null,null,null,null,null,218.1,2.3729999999999998,18781.137704665391,0.21810661764705877,null,null,null,null,240.57012784287215,0.19729770047074505,293.04006473360153]
[null,null,null,null,null,null,218.20001999999999,2.3739599999999998,18757.252624665394,0.21819485294117644,null,null,null,null,240.26418062926388,0.19737013427684119,292.68858818869836]
[null,null,null,null,null,null,218.3,2.3748599999999995,18736.33587466539,0.21827757352941171,null,null,null,null,239.99625515527575,0.19743803620535763,292.38205538671491]
[null,null,null,null,null,null,218.40002000000001,2.3758099999999995,18722.249804665393,0.21836488970588228,null,null,null,null,239.81582478337867,0.19750970546157828,292.18318091192634]
[null,null,null,null,null,null,218.50002000000001,2.3769499999999995,18713.738254665393,0.21846966911764701,null,null,null,null,239.70679919058233,0.19759570178943728,292.07546429499911]
[null,null,null,null,null,null,218.6,2.3781999999999996,18709.603184665397,0.21858455882352937,null,null,null,null,239.65383252082134,0.19768998750918051,292.03845977275307]
[null,null,null,null,null,null,218.70001999999999,2.3794,18690.872424665395,0.21869485294117644,null,null,null,null,239.41390768779723,0.19778049343738069,291.77249702165244]
[null,null,null,null,null,null,218.8,2.3805400000000003,18662.493164665393,0.21879963235294117,null,null,null,null,239.05039391596696,0.19786646648262143,291.35453221860627]
[null,null,null,null,null,null,218.90002000000001,2.3816699999999997,18632.012844665394,0.2189034926470588,null,null,null,null,238.6599673830062,0.19795167808457195,290.90346779817941]
[null,null,null,null,null,null,219.00002000000001,2.3828099999999997,18598.535894665394,0.21900827205882348,null,null,null,null,238.23115661190533,0.19803763641443953,290.40575057205371]
[null,null,null,null,null,null,219.1,2.3838199999999996,18561.727044665393,0.21910110294117643,null,null,null,null,237.75966708398127,0.19811378630611348,289.85307237700852]
[null,null,null,null,null,null,219.20001999999999,2.3847199999999997,18524.143334665394,0.21918382352941171,null,null,null,null,237.27825226973053,0.19818163775970607,289.2858068425864]
[null,null,null,null,null,null,219.3,2.3856799999999998,18491.35332466539,0.21927205882352938,null,null,null,null,236.8582406058093,0.19825400756946532,288.79463467276395]
[null,null,null,null,null,null,219.40002000000001,2.3867499999999997,18466.143544665392,0.21937040441176467,null,null,null,null,236.5353251310996,0.19833466358179289,288.42417506277712]
[null,null,null,null,null,null,219.50002000000001,2.3878899999999996,18445.171654665395,0.21947518382352935,null,null,null,null,236.26669336140907,0.19842058899858409,288.12136931828178]
[null,null,null,null,null,null,219.6,2.3891499999999999,18421.192704665395,0.21959099264705881,null,null,null,null,235.95954375430063,0.19851555060703371,287.77413419185461]
[null,null,null,null,null,null,219.70001999999999,2.3902799999999997,18382.135264665394,0.21969485294117644,null,null,null,null,235.45925173356315,0.19860070691978673,287.18843741680774]
[null,null,null,null,null,null,219.8,2.3914800000000001,18341.714374665393,0.21980514705882351,null,null,null,null,234.94149509774402,0.19869113046372797,286.58284497792351]
[null,null,null,null,null,null,219.90002000000001,2.3926099999999999,18290.083344665396,0.21990900735294114,null,null,null,null,234.28014626557649,{"$f":"LN(1+J2222)","v":0.19877627182669658},{"$f":"O2222*(1+J2222)","v":285.80046067334126}]
[null,null,null,null,null,null,220.00002000000001,2.3936900000000003,18231.61267466539,0.22000827205882353,null,null,null,null,233.5311875614685,0.19885763909826334,284.9099806087122]