{"text_format":"1","workbook":"xlsx","n_sheets":6,"sheets":["Experiment Metadata","CASS Xtalic","CASS Henkel","CASS Fuchs A","CASS Fuchs B","CASS Quaker"],"not_rendered":{"charts":0,"images":0,"macros":1,"external_links":0,"defined_names":0,"comments":6,"pivot_tables":0},"unopened":[],"bounds":{"document_bytes":16777216,"sheet_cells":100000,"rows_first":2000,"rows_last":500,"rows_between":2000,"halvings":0,"cell_chars":16384,"cell_head_chars":4096},"cells_cut":0,"cells_raw":0,"read":"whole","date_system":"1900"}

{"sheet":"Experiment Metadata","index":0,"n_rows":47,"n_cols":23,"rows_kept":47,"cut":false,"hidden":false,"merged":[[8,7,8,11],[2,2,2,11],[4,2,4,11],[7,7,7,11],[27,9,27,11],[3,2,3,11],[10,7,10,11],[11,3,11,4],[11,7,11,11],[26,9,26,11],[9,3,9,4],[9,7,9,11],[18,2,18,3],[18,4,18,6],[18,9,18,10],[10,3,10,4],[42,10,42,11],[44,10,44,11],[32,3,32,4],[38,10,38,11],[39,10,39,11],[40,10,40,11],[37,6,37,9],[32,9,32,11],[41,10,41,11],[43,10,43,11],[37,14,38,14],[37,10,37,13],[6,0,6,1],[1,0,1,1],[7,3,7,4],[8,3,8,4],[15,0,15,1],[16,9,16,10],[20,9,20,10],[17,9,17,10],[16,2,16,3],[17,2,17,3],[20,2,20,3],[16,4,16,6],[17,4,17,6],[20,4,20,6],[31,3,31,4],[31,9,31,11],[19,2,19,3],[19,4,19,6],[19,9,19,10],[25,3,25,4],[26,3,26,4],[27,3,27,4],[28,3,28,4],[29,3,29,4],[25,9,25,11],[30,3,30,4],[30,9,30,11],[28,9,28,11],[29,9,29,11]]}
[]
["EXPERIMENT:"]
[null,"Title *","Pretreatment for benchmarking series 38"]
[null,"Description *","The purpose of this matrix was to evaluate different pretreatments on EForm Plus with Task 3 coil treatments or lubricants for corrosion protection properties."]
[null,"Methods *","Corrosion testing was completed in this experiment. Corroded panels were scraped to remove the built up corrosion product and the delaminated electrocoat, then the scribe creep was measured using calipers."]
[]
["CONTRIBUTORS:"]
[null,"Last Name *","First Name *","Email Address *",null,"Institution *","Phone Number","Mailing Address"]
[null,"Harris","Rachel","Rachel.Harris@ppg.com",null,"PPG",null,"4325 Rosanna Drive, Allison Park, PA 15201"]
[]
[]
[]
[]
[null,"+Add Row"]
[]
["SOURCE MATERIAL:"]
[null,"Name *","Supplier/Provider *",null,"Description *",null,null,"Date Received *","Material *","Condition",null,"Location"]
[]
[]
[]
[]
[]
[null,"+Add Row"]
[]
["SPECIMENS:"]
[null,"Name *","Source Material","Processing *",null,"Creation Date","Thickness *","Width *","Area *","Comments"]
[null,null,"Name *",null,null,null,"mm","mm","mm^2"]
[]
[]
[]
[]
[]
[]
[]
[null,"+Add Row"]
[]
["TESTS:",null,null,null,null,null,null,null,null,null,null,null,null,null,null,"TEST PARAMETERS",null,null,null,null,null,null,"+Add Column"]
[null,"Name *","Specimen Name *","Type of Test *","Operator *","Test Date *","Instrument",null,null,null,"Notes",null,null,null,"Files\n(supplemental data files associated with each test)","Property Name","Property Name","Property Name","Property Name","Property Name","Property Name","Property Name"]
[null,null,null,null,null,null,"Name *","Type *","Location *","Last Calibration Date *","Test",null,"Specimen","Instrument",null,"units","units","units","units","units","units","units"]
[null,"Copper acetic acid salt spray testing"]
[]
[]
[]
[]
[]
[]
[null,"+Add Row"]

{"sheet":"CASS Xtalic","index":1,"n_rows":38,"n_cols":14,"rows_kept":38,"cut":false,"hidden":false,"merged":[[0,1,0,6]]}
["Test *","CASS testing Xtalic EFP 1 week"]
[]
["SUMMARY"]
[null,"Field Name: * ","C2.4","C2.4 +PT8","C5 + C2.4","C5 + C2.4 + PT8","PT9","+Add Column"]
[null,"Units: * ","mm","mm","mm","mm","mm"]
[null,"Scribe creep measurements",6.6430000000000007,6.4269999999999996,6.4139999999999997,8.3274999999999988,20.371499999999997]
[]
[]
[]
[null,null,"Enter data here"]
[]
[]
[]
[]
[]
[]
[]
[]
[null,null,"+Add Row"]
[]
["TEST DATA"]
[null,null,"RAW",null,null,null,null,"+Add Column","CALCULATED",null,null,null,null,"+Add Column"]
[null,"Field Name: *","Property Name","Property Name","Property Name","Property Name","Property Name",null,"Property Name","Property Name","Property Name","Property Name","Property Name"]
[null,"Units: *","units","units","units","units","units",null,"units","units","units","units","units"]
[null,"Description: *","description","description","description","description","description",null,"description","description","description","description","description"]
[null,"Valid Min:"]
[null,"Valid Max:"]
[null,"Missing Value:"]
[null,null,"Enter data here"]
[]
[]
[]
[]
[]
[]
[]
[]
[null,null,"+Add Row"]

{"sheet":"CASS Henkel","index":2,"n_rows":38,"n_cols":14,"rows_kept":38,"cut":false,"hidden":false,"merged":[[0,1,0,6]]}
["Test *","CASS testing Henkel EFP 1 week"]
[]
["SUMMARY"]
[null,"Field Name: * ","C2.4","C2.4 +PT8","C5 + C2.4","C5 + C2.4 + PT8","PT9","+Add Column"]
[null,"Units: * ","mm","mm","mm","mm","mm"]
[null,"Scribe creep measurements",10.070499999999999,10.1105,9.593,9.6555,11.8925]
[]
[]
[]
[null,null,"Enter data here"]
[]
[]
[]
[]
[]
[]
[]
[]
[null,null,"+Add Row"]
[]
["TEST DATA"]
[null,null,"RAW",null,null,null,null,"+Add Column","CALCULATED",null,null,null,null,"+Add Column"]
[null,"Field Name: *","Property Name","Property Name","Property Name","Property Name","Property Name",null,"Property Name","Property Name","Property Name","Property Name","Property Name"]
[null,"Units: *","units","units","units","units","units",null,"units","units","units","units","units"]
[null,"Description: *","description","description","description","description","description",null,"description","description","description","description","description"]
[null,"Valid Min:"]
[null,"Valid Max:"]
[null,"Missing Value:"]
[null,null,"Enter data here"]
[]
[]
[]
[]
[]
[]
[]
[]
[null,null,"+Add Row"]

{"sheet":"CASS Fuchs A","index":3,"n_rows":38,"n_cols":14,"rows_kept":38,"cut":false,"hidden":false,"merged":[[0,1,0,6]]}
["Test *","CASS testing Fuchs A EFP 1 week"]
[]
["SUMMARY"]
[null,"Field Name: * ","C2.4","C2.4 +PT8","C5 + C2.4","C5 + C2.4 + PT8","PT9","+Add Column"]
[null,"Units: * ","mm","mm","mm","mm","mm"]
[null,"Scribe creep measurements",14.2765,8.5980000000000008,8.4670000000000005,7.8655000000000008,10.82]
[]
[]
[]
[null,null,"Enter data here"]
[]
[]
[]
[]
[]
[]
[]
[]
[null,null,"+Add Row"]
[]
["TEST DATA"]
[null,null,"RAW",null,null,null,null,"+Add Column","CALCULATED",null,null,null,null,"+Add Column"]
[null,"Field Name: *","Property Name","Property Name","Property Name","Property Name","Property Name",null,"Property Name","Property Name","Property Name","Property Name","Property Name"]
[null,"Units: *","units","units","units","units","units",null,"units","units","units","units","units"]
[null,"Description: *","description","description","description","description","description",null,"description","description","description","description","description"]
[null,"Valid Min:"]
[null,"Valid Max:"]
[null,"Missing Value:"]
[null,null,"Enter data here"]
[]
[]
[]
[]
[]
[]
[]
[]
[null,null,"+Add Row"]

{"sheet":"CASS Fuchs B","index":4,"n_rows":38,"n_cols":14,"rows_kept":38,"cut":false,"hidden":false,"merged":[[0,1,0,6]]}
["Test *","CASS testing Fuchs B EFP 1 week"]
[]
["SUMMARY"]
[null,"Field Name: * ","C2.4","C2.4 +PT8","C5 + C2.4","C5 + C2.4 + PT8","PT9","+Add Column"]
[null,"Units: * ","mm","mm","mm","mm","mm"]
[null,"Scribe creep measurements",11.003,8.854000000000001,8.9764999999999979,8.1119999999999983,12.660499999999999]
[]
[]
[]
[null,null,"Enter data here"]
[]
[]
[]
[]
[]
[]
[]
[]
[null,null,"+Add Row"]
[]
["TEST DATA"]
[null,null,"RAW",null,null,null,null,"+Add Column","CALCULATED",null,null,null,null,"+Add Column"]
[null,"Field Name: *","Property Name","Property Name","Property Name","Property Name","Property Name",null,"Property Name","Property Name","Property Name","Property Name","Property Name"]
[null,"Units: *","units","units","units","units","units",null,"units","units","units","units","units"]
[null,"Description: *","description","description","description","description","description",null,"description","description","description","description","description"]
[null,"Valid Min:"]
[null,"Valid Max:"]
[null,"Missing Value:"]
[null,null,"Enter data here"]
[]
[]
[]
[]
[]
[]
[]
[]
[null,null,"+Add Row"]

{"sheet":"CASS Quaker","index":5,"n_rows":38,"n_cols":14,"rows_kept":38,"cut":false,"hidden":false,"merged":[[0,1,0,6]]}
["Test *","CASS testing Quaker EFP 1 week"]
[]
["SUMMARY"]
[null,"Field Name: * ","C2.4","C2.4 +PT8","C5 + C2.4","C5 + C2.4 + PT8","PT9","+Add Column"]
[null,"Units: * ","mm","mm","mm","mm","mm"]
[null,"Scribe creep measurements",17.508499999999998,11.872500000000002,11.075499999999998,10.945499999999999,11.941500000000001]
[]
[]
[]
[null,null,"Enter data here"]
[]
[]
[]
[]
[]
[]
[]
[]
[null,null,"+Add Row"]
[]
["TEST DATA"]
[null,null,"RAW",null,null,null,null,"+Add Column","CALCULATED",null,null,null,null,"+Add Column"]
[null,"Field Name: *","Property Name","Property Name","Property Name","Property Name","Property Name",null,"Property Name","Property Name","Property Name","Property Name","Property Name"]
[null,"Units: *","units","units","units","units","units",null,"units","units","units","units","units"]
[null,"Description: *","description","description","description","description","description",null,"description","description","description","description","description"]
[null,"Valid Min:"]
[null,"Valid Max:"]
[null,"Missing Value:"]
[null,null,"Enter data here"]
[]
[]
[]
[]
[]
[]
[]
[]
[null,null,"+Add Row"]